## Standard H-K9L_Specification
Product Name | Product code | Price including tax | Coating requirement | Coating | Material | Dimension tolerance(mm) | Surface figure | Angle tolerance | Pyramid error | Surface quality | Bevel | RoHS | A=B=C (mm)
GP11-001 | GP11-001 | 215.00 | None | Uncoated | H-K9L | +0.0/-0.2 | wave/4 @ 632.8nm | ±3′ | <10′ | 60/40 | 0.25~0.5mmX45° | Compliant | 1.00
GP11-002 | GP11-002 | 235.00 | None | Uncoated | H-K9L | +0.0/-0.2 | wave/4 @ 632.8nm | ±3′ | <10′ | 60/40 | 0.25~0.5mmX45° | Compliant | 2.00
GP11-005 | GP11-005 | 135.00 | None | Uncoated | H-K9L | +0.0/-0.2 | wave/4 @ 632.8nm | ±3′ | <10′ | 60/40 | 0.25~0.5mmX45° | Compliant | 5.00
GP11-006 | GP11-006 | 150.00 | None | Uncoated | H-K9L | +0.0/-0.2 | wave/4 @ 632.8nm | ±3′ | <10′ | 60/40 | 0.25~0.5mmX45° | Compliant | 6.30
GP11-010 | GP11-010 | 155.00 | None | Uncoated | H-K9L | +0.0/-0.2 | wave/4 @ 632.8nm | ±3′ | <10′ | 60/40 | 0.25~0.5mmX45° | Compliant | 10.00
GP11-012 | GP11-012 | 165.00 | None | Uncoated | H-K9L | +0.0/-0.2 | wave/4 @ 632.8nm | ±3′ | <10′ | 60/40 | 0.25~0.5mmX45° | Compliant | 12.50
GP11-015 | GP11-015 | 185.00 | None | Uncoated | H-K9L | +0.0/-0.2 | wave/4 @ 632.8nm | ±3′ | <10′ | 60/40 | 0.25~0.5mmX45° | Compliant | 15.00
GP11-020 | GP11-020 | 185.00 | None | Uncoated | H-K9L | +0.0/-0.2 | wave/4 @ 632.8nm | ±3′ | <10′ | 60/40 | 0.25~0.5mmX45° | Compliant | 20.00
GP11-025 | GP11-025 | 205.00 | None | Uncoated | H-K9L | +0.0/-0.2 | wave/4 @ 632.8nm | ±3′ | <10′ | 60/40 | 0.25~0.5mmX45° | Compliant | 25.00
GP11-030 | GP11-030 | 275.00 | None | Uncoated | H-K9L | +0.0/-0.2mm | wave/4 @ 632.8nm | ±3′ | <10′ | 60/40 | 0.25~0.5mmX45° | Compliant | 30.00
GP11-040 | GP11-040 | 450.00 | None | Uncoated | H-K9L | +0.0/-0.2 | wave/4 @ 632.8nm | ±3′ | <10′ | 60/40 | 0.25~0.5mmX45° | Compliant | 40.00
GP11-050 | GP11-050 | 595.00 | None | Uncoated | H-K9L | +0.0/-0.2 | wave/4 @ 632.8nm | ±3′ | <10′ | 60/40 | 0.25~0.5mmX45° | Compliant | 50.00
GP11-005-VIS-01 | GP11-005-VIS-01 | 210.00 | AL mirrored on hypotenuse + RA surfaces AR coated | AL mirrored on hypotenuse + RA surfaces AR coated Ravg<0.5% @400~700nm | H-K9L | +0.0/-0.2 | wave/4 @ 632.8nm | ±3′ | <10′ | 60/40 | 0.25~0.5mmX45° | Compliant | 5.00
GP11-006-VIS-01 | GP11-006-VIS-01 | 225.00 | AL mirrored on hypotenuse + RA surfaces AR coated | AL mirrored on hypotenuse + RA surfaces AR coated Ravg<0.5% @400~700nm | H-K9L | +0.0/-0.2 | wave/4 @ 632.8nm | ±3′ | <10′ | 60/40 | 0.25~0.5mmX45° | Compliant | 6.30
GP11-010-VIS-01 | GP11-010-VIS-01 | 230.00 | AL mirrored on hypotenuse + RA surfaces AR coated | AL mirrored on hypotenuse + RA surfaces AR coated Ravg<0.5% @400~700nm | H-K9L | +0.0/-0.2 | wave/4 @ 632.8nm | ±3′ | <10′ | 60/40 | 0.25~0.5mmX45° | Compliant | 10.00
GP11-012-VIS-01 | GP11-012-VIS-01 | 240.00 | AL mirrored on hypotenuse + RA surfaces AR coated | AL mirrored on hypotenuse + RA surfaces AR coated Ravg<0.5% @400~700nm | H-K9L | +0.0/-0.2 | wave/4 @ 632.8nm | ±3′ | <10′ | 60/40 | 0.25~0.5mmX45° | Compliant | 12.50
GP11-015-VIS-01 | GP11-015-VIS-01 | 260.00 | AL mirrored on hypotenuse + RA surfaces AR coated | AL mirrored on hypotenuse + RA surfaces AR coated Ravg<0.5% @400~700nm | H-K9L | +0.0/-0.2 | wave/4 @ 632.8nm | ±3′ | <10′ | 60/40 | 0.25~0.5mmX45° | Compliant | 15.00
GP11-020-VIS-01 | GP11-020-VIS-01 | 260.00 | AL mirrored on hypotenuse + RA surfaces AR coated | AL mirrored on hypotenuse + RA surfaces AR coated Ravg<0.5% @400~700nm | H-K9L | +0.0/-0.2 | wave/4 @ 632.8nm | ±3′ | <10′ | 60/40 | 0.25~0.5mmX45° | Compliant | 20.00
GP11-025-VIS-01 | GP11-025-VIS-01 | 320.00 | AL mirrored on hypotenuse + RA surfaces AR coated | AL mirrored on hypotenuse + RA surfaces AR coated Ravg<0.5% @400~700nm | H-K9L | +0.0/-0.2 | wave/4 @ 632.8nm | ±3′ | <10′ | 60/40 | 0.25~0.5mmX45° | Compliant | 25.00
GP11-030-VIS-01 | GP11-030-VIS-01 | 415.00 | AL mirrored on hypotenuse + RA surfaces AR coated | AL mirrored on hypotenuse + RA surfaces AR coated Ravg<0.5% @400~700nm | H-K9L | +0.0/-0.2 | wave/4 @ 632.8nm | ±3′ | <10′ | 60/40 | 0.25~0.5mmX45° | Compliant | 30.00
GP11-040-VIS-01 | GP11-040-VIS-01 | 590.00 | AL mirrored on hypotenuse + RA surfaces AR coated | AL mirrored on hypotenuse + RA surfaces AR coated Ravg<0.5% @400~700nm | H-K9L | +0.0/-0.2 | wave/4 @ 632.8nm | ±3′ | <10′ | 60/40 | 0.25~0.5mmX45° | Compliant | 40.00
GP11-050-VIS-01 | GP11-050-VIS-01 | 750.00 | AL mirrored on hypotenuse + RA surfaces AR coated | AL mirrored on hypotenuse + RA surfaces AR coated Ravg<0.5% @400~700nm | H-K9L | +0.0/-0.2 | wave/4 @ 632.8nm | ±3′ | <10′ | 60/40 | 0.25~0.5mmX45° | Compliant | 50.00
GP11-005-NIR-01 | GP11-005-NIR-01 | 240.00 | AL mirrored on hypotenuse + RA surfaces AR coated | AL mirrored on hypotenuse + RA surfaces AR coated Ravg<0.5% @650~1050nm | H-K9L | +0.0/-0.2 | wave/4 @ 632.8nm | ±3′ | <10′ | 60/40 | 0.25~0.5mmX45° | Compliant | 5.00
GP11-006-NIR-01 | GP11-006-NIR-01 | 255.00 | AL mirrored on hypotenuse + RA surfaces AR coated | AL mirrored on hypotenuse + RA surfaces AR coated Ravg<0.5% @650~1050nm | H-K9L | +0.0/-0.2 | wave/4 @ 632.8nm | ±3′ | <10′ | 60/40 | 0.25~0.5mmX45° | Compliant | 6.30
GP11-010-NIR-01 | GP11-010-NIR-01 | 260.00 | AL mirrored on hypotenuse + RA surfaces AR coated | AL mirrored on hypotenuse + RA surfaces AR coated Ravg<0.5% @650~1050nm | H-K9L | +0.0/-0.2 | wave/4 @ 632.8nm | ±3′ | <10′ | 60/40 | 0.25~0.5mmX45° | Compliant | 10.00
GP11-012-NIR-01 | GP11-012-NIR-01 | 270.00 | AL mirrored on hypotenuse + RA surfaces AR coated | AL mirrored on hypotenuse + RA surfaces AR coated Ravg<0.5% @650~1050nm | H-K9L | +0.0/-0.2 | wave/4 @ 632.8nm | ±3′ | <10′ | 60/40 | 0.25~0.5mmX45° | Compliant | 12.50
GP11-015-NIR-01 | GP11-015-NIR-01 | 290.00 | AL mirrored on hypotenuse + RA surfaces AR coated | AL mirrored on hypotenuse + RA surfaces AR coated Ravg<0.5% @650~1050nm | H-K9L | +0.0/-0.2 | wave/4 @ 632.8nm | ±3′ | <10′ | 60/40 | 0.25~0.5mmX45° | Compliant | 15.00
GP11-020-NIR-01 | GP11-020-NIR-01 | 290.00 | AL mirrored on hypotenuse + RA surfaces AR coated | AL mirrored on hypotenuse + RA surfaces AR coated Ravg<0.5% @650~1050nm | H-K9L | +0.0/-0.2 | wave/4 @ 632.8nm | ±3′ | <10′ | 60/40 | 0.25~0.5mmX45° | Compliant | 20.00
GP11-025-NIR-01 | GP11-025-NIR-01 | 350.00 | AL mirrored on hypotenuse + RA surfaces AR coated | AL mirrored on hypotenuse + RA surfaces AR coated Ravg<0.5% @650~1050nm | H-K9L | +0.0/-0.2 | wave/4 @ 632.8nm | ±3′ | <10′ | 60/40 | 0.25~0.5mmX45° | Compliant | 25.00
GP11-030-NIR-01 | GP11-030-NIR-01 | 445.00 | AL mirrored on hypotenuse + RA surfaces AR coated | AL mirrored on hypotenuse + RA surfaces AR coated Ravg<0.5% @650~1050nm | H-K9L | +0.0/-0.2 | wave/4 @ 632.8nm | ±3′ | <10′ | 60/40 | 0.25~0.5mmX45° | Compliant | 30.00
GP11-040-NIR-01 | GP11-040-NIR-01 | 620.00 | AL mirrored on hypotenuse + RA surfaces AR coated | AL mirrored on hypotenuse + RA surfaces AR coated Ravg<0.5% @650~1050nm | H-K9L | +0.0/-0.2 | wave/4 @ 632.8nm | ±3′ | <10′ | 60/40 | 0.25~0.5mmX45° | Compliant | 40.00
GP11-050-NIR-01 | GP11-050-NIR-01 | 780.00 | AL mirrored on hypotenuse + RA surfaces AR coated | AL mirrored on hypotenuse + RA surfaces AR coated Ravg<0.5% @650~1050nm | H-K9L | +0.0/-0.2 | wave/4 @ 632.8nm | ±3′ | <10′ | 60/40 | 0.25~0.5mmX45° | Compliant | 50.00
GP11-005-VIS-02 | GP11-005-VIS-02 | 210.00 | RA surfaces protected Al, AR on hypotenuse | RA surface aluminium + hypotenuse AR coating Ravg<0.5% @400~700nm | H-K9L | +0.0/-0.2 | wave/4 @ 632.8nm | ±3′ | <10′ | 60/40 | 0.25~0.5mmX45° | Compliant | 5.00
GP11-006-VIS-02 | GP11-006-VIS-02 | 225.00 | RA surfaces protected Al, AR on hypotenuse | RA surface aluminium + hypotenuse AR coating Ravg<0.5% @400~700nm | H-K9L | +0.0/-0.2 | wave/4 @ 632.8nm | ±3′ | <10′ | 60/40 | 0.25~0.5mmX45° | Compliant | 6.30
GP11-010-VIS-02 | GP11-010-VIS-02 | 230.00 | RA surfaces protected Al, AR on hypotenuse | RA surface aluminium + hypotenuse AR coating Ravg<0.5% @400~700nm | H-K9L | +0.0/-0.2 | wave/4 @ 632.8nm | ±3′ | <10′ | 60/40 | 0.25~0.5mmX45° | Compliant | 10.00
GP11-012-VIS-02 | GP11-012-VIS-02 | 240.00 | RA surfaces protected Al, AR on hypotenuse | RA surface aluminium + hypotenuse AR coating Ravg<0.5% @400~700nm | H-K9L | +0.0/-0.2 | wave/4 @ 632.8nm | ±3′ | <10′ | 60/40 | 0.25~0.5mmX45° | Compliant | 12.50
GP11-015-VIS-02 | GP11-015-VIS-02 | 260.00 | RA surfaces protected Al, AR on hypotenuse | RA surface aluminium + hypotenuse AR coating Ravg<0.5% @400~700nm | H-K9L | +0.0/-0.2 | wave/4 @ 632.8nm | ±3′ | <10′ | 60/40 | 0.25~0.5mmX45° | Compliant | 15.00
GP11-020-VIS-02 | GP11-020-VIS-02 | 260.00 | RA surfaces protected Al, AR on hypotenuse | RA surface aluminium + hypotenuse AR coating Ravg<0.5% @400~700nm | H-K9L | +0.0/-0.2 | wave/4 @ 632.8nm | ±3′ | <10′ | 60/40 | 0.25~0.5mmX45° | Compliant | 20.00
GP11-025-VIS-02 | GP11-025-VIS-02 | 320.00 | RA surfaces protected Al, AR on hypotenuse | RA surface aluminium + hypotenuse AR coating Ravg<0.5% @400~700nm | H-K9L | +0.0/-0.2 | wave/4 @ 632.8nm | ±3′ | <10′ | 60/40 | 0.25~0.5mmX45° | Compliant | 25.00
GP11-030-VIS-02 | GP11-030-VIS-02 | 415.00 | RA surfaces protected Al, AR on hypotenuse | RA surface aluminium + hypotenuse AR coating Ravg<0.5% @400~700nm | H-K9L | +0.0/-0.2 | wave/4 @ 632.8nm | ±3′ | <10′ | 60/40 | 0.25~0.5mmX45° | Compliant | 30.00
GP11-040-VIS-02 | GP11-040-VIS-02 | 590.00 | RA surfaces protected Al, AR on hypotenuse | RA surface aluminium + hypotenuse AR coating Ravg<0.5% @400~700nm | H-K9L | +0.0/-0.2 | wave/4 @ 632.8nm | ±3′ | <10′ | 60/40 | 0.25~0.5mmX45° | Compliant | 40.00
GP11-050-VIS-02 | GP11-050-VIS-02 | 750.00 | RA surfaces protected Al, AR on hypotenuse | RA surface aluminium + hypotenuse AR coating Ravg<0.5% @400~700nm | H-K9L | +0.0/-0.2 | wave/4 @ 632.8nm | ±3′ | <10′ | 60/40 | 0.25~0.5mmX45° | Compliant | 50.00
GP11-005-NIR-02 | GP11-005-NIR-02 | 240.00 | RA surfaces protected Al, AR on hypotenuse | RA surface aluminium + hypotenuse AR coating Ravg<0.5% @650~1050nm | H-K9L | +0.0/-0.2 | wave/4 @ 632.8nm | ±3′ | <10′ | 60/40 | 0.25~0.5mmX45° | Compliant | 5.00
GP11-006-NIR-02 | GP11-006-NIR-02 | 255.00 | RA surfaces protected Al, AR on hypotenuse | RA surface aluminium + hypotenuse AR coating Ravg<0.5% @650~1050nm | H-K9L | +0.0/-0.2 | wave/4 @ 632.8nm | ±3′ | <10′ | 60/40 | 0.25~0.5mmX45° | Compliant | 6.30
GP11-010-NIR-02 | GP11-010-NIR-02 | 260.00 | RA surfaces protected Al, AR on hypotenuse | RA surface aluminium + hypotenuse AR coating Ravg<0.5% @650~1050nm | H-K9L | +0.0/-0.2 | wave/4 @ 632.8nm | ±3′ | <10′ | 60/40 | 0.25~0.5mmX45° | Compliant | 10.00
GP11-012-NIR-02 | GP11-012-NIR-02 | 270.00 | RA surfaces protected Al, AR on hypotenuse | RA surface aluminium + hypotenuse AR coating Ravg<0.5% @650~1050nm | H-K9L | +0.0/-0.2 | wave/4 @ 632.8nm | ±3′ | <10′ | 60/40 | 0.25~0.5mmX45° | Compliant | 12.50
GP11-015-NIR-02 | GP11-015-NIR-02 | 290.00 | RA surfaces protected Al, AR on hypotenuse | RA surface aluminium + hypotenuse AR coating Ravg<0.5% @650~1050nm | H-K9L | +0.0/-0.2 | wave/4 @ 632.8nm | ±3′ | <10′ | 60/40 | 0.25~0.5mmX45° | Compliant | 15.00
GP11-020-NIR-02 | GP11-020-NIR-02 | 290.00 | RA surfaces protected Al, AR on hypotenuse | RA surface aluminium + hypotenuse AR coating Ravg<0.5% @650~1050nm | H-K9L | +0.0/-0.2 | wave/4 @ 632.8nm | ±3′ | <10′ | 60/40 | 0.25~0.5mmX45° | Compliant | 20.00
GP11-025-NIR-02 | GP11-025-NIR-02 | 350.00 | RA surfaces protected Al, AR on hypotenuse | RA surface aluminium + hypotenuse AR coating Ravg<0.5% @650~1050nm | H-K9L | +0.0/-0.2 | wave/4 @ 632.8nm | ±3′ | <10′ | 60/40 | 0.25~0.5mmX45° | Compliant | 25.00
GP11-030-NIR-02 | GP11-030-NIR-02 | 445.00 | RA surfaces protected Al, AR on hypotenuse | RA surface aluminium + hypotenuse AR coating Ravg<0.5% @650~1050nm | H-K9L | +0.0/-0.2 | wave/4 @ 632.8nm | ±3′ | <10′ | 60/40 | 0.25~0.5mmX45° | Compliant | 30.00
GP11-040-NIR-02 | GP11-040-NIR-02 | 620.00 | RA surfaces protected Al, AR on hypotenuse | RA surface aluminium + hypotenuse AR coating Ravg<0.5% @650~1050nm | H-K9L | +0.0/-0.2 | wave/4 @ 632.8nm | ±3′ | <10′ | 60/40 | 0.25~0.5mmX45° | Compliant | 40.00
GP11-050-NIR-02 | GP11-050-NIR-02 | 780.00 | RA surfaces protected Al, AR on hypotenuse | RA surface aluminium + hypotenuse AR coating Ravg<0.5% @650~1050nm | H-K9L | +0.0/-0.2 | wave/4 @ 632.8nm | ±3′ | <10′ | 60/40 | 0.25~0.5mmX45° | Compliant | 50.00