## High Precision Fused Silica_Specification
Product Name | Product code | Price including tax | A=B=C (mm) | Coating requirement | Coating | Material | Dimension tolerance(mm) | Surface figure | Angle tolerance | Pyramid error | Surface quality | Bevel | RoHS
GP22-005 | GP22-005 | 255.00 | 5.00 | None | Uncoated | UV Fused silica | +0.0/-0.1 | λ/10@632.8nm | ±30″ | <5′ | 20/10 | 0.25~0.5mmX45° | Compliant
GP22-006 | GP22-006 | 255.00 | 6.30 | None | Uncoated | UV Fused silica | +0.0/-0.1 | λ/10@632.8nm | ±15″ | <5′ | 20/10 | 0.25~0.5mmX45° | Compliant
GP22-010 | GP22-010 | 295.00 | 10.00 | None | Uncoated | UV Fused silica | +0.0/-0.1 | λ/10@632.8nm | ±15″ | <5′ | 20/10 | 0.25~0.5mmX45° | Compliant
GP22-012 | GP22-012 | 315.00 | 12.50 | None | Uncoated | UV Fused silica | +0.0/-0.1 | λ/10@632.8nm | ±15″ | <5′ | 20/10 | 0.25~0.5mmX45° | Compliant
GP22-015 | GP22-015 | 375.00 | 15.00 | None | Uncoated | UV Fused silica | +0.0/-0.1 | λ/10@632.8nm | ±15″ | <5′ | 20/10 | 0.25~0.5mmX45° | Compliant
GP22-020 | GP22-020 | 475.00 | 20.00 | None | Uncoated | UV Fused silica | +0.0/-0.1 | λ/10@632.8nm | ±15″ | <5′ | 20/10 | 0.25~0.5mmX45° | Compliant
GP22-025 | GP22-025 | 695.00 | 25.00 | None | Uncoated | UV Fused silica | +0.0/-0.1 | λ/10@632.8nm | ±15″ | <5′ | 20/10 | 0.25~0.5mmX45° | Compliant
GP22-005-UV | GP22-005-UV | 395.00 | 5.00 | Al mirrored on hypotenuse + RA surfaces AR coated | Al mirrored on hypotenuse + RA surfaces AR coated Ravg<0.5% @250~400nm | UV Fused silica | +0.0/-0.1 | λ/10@632.8nm | ±30″ | <5′ | 20/10 | 0.25~0.5mmX45° | Compliant
GP22-006-UV | GP22-006-UV | 395.00 | 6.30 | Al mirrored on hypotenuse + RA surfaces AR coated | Al mirrored on hypotenuse + RA surfaces AR coated Ravg<0.5% @250~400nm | UV Fused silica | +0.0/-0.1 | λ/10@632.8nm | ±15″ | <5′ | 20/10 | 0.25~0.5mmX45° | Compliant
GP22-010-UV | GP22-010-UV | 425.00 | 10.00 | Al mirrored on hypotenuse + RA surfaces AR coated | Al mirrored on hypotenuse + RA surfaces AR coated Ravg<0.5% @250~400nm | UV Fused silica | +0.0/-0.1 | λ/10@632.8nm | ±15″ | <5′ | 20/10 | 0.25~0.5mmX45° | Compliant
GP22-012-UV | GP22-012-UV | 450.00 | 12.50 | Al mirrored on hypotenuse + RA surfaces AR coated | Al mirrored on hypotenuse + RA surfaces AR coated Ravg<0.5% @250~400nm | UV Fused silica | +0.0/-0.1 | λ/10@632.8nm | ±15″ | <5′ | 20/10 | 0.25~0.5mmX45° | Compliant
GP22-015-UV | GP22-015-UV | 515.00 | 15.00 | Al mirrored on hypotenuse + RA surfaces AR coated | Al mirrored on hypotenuse + RA surfaces AR coated Ravg<0.5% @250~400nm | UV Fused silica | +0.0/-0.1 | λ/10@632.8nm | ±15″ | <5′ | 20/10 | 0.25~0.5mmX45° | Compliant
GP22-020-UV | GP22-020-UV | 615.00 | 20.00 | Al mirrored on hypotenuse + RA surfaces AR coated | Al mirrored on hypotenuse + RA surfaces AR coated Ravg<0.5% @250~400nm | UV Fused silica | +0.0/-0.1 | λ/10@632.8nm | ±15″ | <5′ | 20/10 | 0.25~0.5mmX45° | Compliant
GP22-025-UV | GP22-025-UV | 895.00 | 25.00 | Al mirrored on hypotenuse + RA surfaces AR coated | Al mirrored on hypotenuse + RA surfaces AR coated Ravg<0.5% @250~400nm | UV Fused silica | +0.0/-0.1 | λ/10@632.8nm | ±15″ | <5′ | 20/10 | 0.25~0.5mmX45° | Compliant