## Wedge Window_Specification
Product Name | Product code | Price including tax | Coating | Material | Dia. Tolerance(mm) | Surface Figure | Thickness Tolerance(mm) | Wedge | Bevel | Surface Quality | RoHS | Diameter (mm) | Thickness(mm)
GW14-012 | GW14-012 | 115.00 | Uncoated | H-K9L | +0.0/-0.1 | λ/10@633nm | ±0.2mm | 30'±10' | 0.2~0.5mmX45° | 20/10 | Compliant | 12.50 | 3.00
GW14-012A | GW14-012A | 115.00 | Uncoated | H-K9L | +0.0/-0.1 | λ/10@633nm | ±0.2mm | 30'±10' | 0.2~0.5mmX45° | 20/10 | Compliant | 12.70 | 3.00
GW14-025 | GW14-025 | 175.00 | Uncoated | H-K9L | +0.0/-0.1 | λ/10@633nm | ±0.2mm | 30'±10' | 0.2~0.5mmX45° | 20/10 | Compliant | 25.00 | 6.00
GW14-025A | GW14-025A | 175.00 | Uncoated | H-K9L | +0.0/-0.1 | λ/10@633nm | ±0.2mm | 30'±10' | 0.2~0.5mmX45° | 20/10 | Compliant | 25.40 | 6.00
GW14-038 | GW14-038 | 450.00 | Uncoated | H-K9L | +0.0/-0.1 | λ/10@633nm | ±0.2mm | 30'±10' | 0.2~0.5mmX45° | 20/10 | Compliant | 38.10 | 10.00
GW14-050 | GW14-050 | 675.00 | Uncoated | H-K9L | +0.0/-0.1 | λ/10@633nm | ±0.2mm | 30'±10' | 0.2~0.5mmX45° | 20/10 | Compliant | 50.00 | 10.00
GW14-050A | GW14-050A | 675.00 | Uncoated | H-K9L | +0.0/-0.1 | λ/10@633nm | ±0.2mm | 30'±10' | 0.2~0.5mmX45° | 20/10 | Compliant | 50.80 | 10.00
GW14-012-VIS | GW14-012-VIS | 145.00 | VIS AR @350~700nm | H-K9L | +0.0/-0.1 | λ/10@633nm | ±0.2mm | 30'±10' | 0.2~0.5mmX45° | 20/10 | Compliant | 12.50 | 3.00
GW14-012A-VIS | GW14-012A-VIS | 145.00 | VIS AR @350~700nm | H-K9L | +0.0/-0.1 | λ/10@633nm | ±0.2mm | 30'±10' | 0.2~0.5mmX45° | 20/10 | Compliant | 12.70 | 3.00
GW14-025-VIS | GW14-025-VIS | 215.00 | VIS AR @350~700nm | H-K9L | +0.0/-0.1 | λ/10@633nm | ±0.2mm | 30'±10' | 0.2~0.5mmX45° | 20/10 | Compliant | 25.00 | 6.00
GW14-025A-VIS | GW14-025A-VIS | 215.00 | VIS AR @350~700nm | H-K9L | +0.0/-0.1 | λ/10@633nm | ±0.2mm | 30'±10' | 0.2~0.5mmX45° | 20/10 | Compliant | 25.40 | 6.00
GW14-038-VIS | GW14-038-VIS | 495.00 | VIS AR @350~700nm | H-K9L | +0.0/-0.1 | λ/10@633nm | ±0.2mm | 30'±10' | 0.2~0.5mmX45° | 20/10 | Compliant | 38.10 | 10.00
GW14-050-VIS | GW14-050-VIS | 730.00 | VIS AR @350~700nm | H-K9L | +0.0/-0.1 | λ/10@633nm | ±0.2mm | 30'±10' | 0.2~0.5mmX45° | 20/10 | Compliant | 50.00 | 10.00
GW14-050A-VIS | GW14-050A-VIS | 730.00 | VIS AR @350~700nm | H-K9L | +0.0/-0.1 | λ/10@633nm | ±0.2mm | 30'±10' | 0.2~0.5mmX45° | 20/10 | Compliant | 50.80 | 10.00
GW14-012-NIR | GW14-012-NIR | 145.00 | NIR AR @600~1100nm | H-K9L | +0.0/-0.1 | λ/10@633nm | ±0.2mm | 30'±10' | 0.2~0.5mmX45° | 20/10 | Compliant | 12.50 | 3.00
GW14-012A-NIR | GW14-012A-NIR | 145.00 | NIR AR @600~1100nm | H-K9L | +0.0/-0.1 | λ/10@633nm | ±0.2mm | 30'±10' | 0.2~0.5mmX45° | 20/10 | Compliant | 12.70 | 3.00
GW14-025-NIR | GW14-025-NIR | 215.00 | NIR AR @600~1100nm | H-K9L | +0.0/-0.1 | λ/10@633nm | ±0.2mm | 30'±10' | 0.2~0.5mmX45° | 20/10 | Compliant | 25.00 | 6.00
GW14-025A-NIR | GW14-025A-NIR | 215.00 | NIR AR @600~1100nm | H-K9L | +0.0/-0.1 | λ/10@633nm | ±0.2mm | 30'±10' | 0.2~0.5mmX45° | 20/10 | Compliant | 25.40 | 6.00
GW14-038-NIR | GW14-038-NIR | 495.00 | NIR AR @600~1100nm | H-K9L | +0.0/-0.1 | λ/10@633nm | ±0.2mm | 30'±10' | 0.2~0.5mmX45° | 20/10 | Compliant | 38.10 | 10.00
GW14-050-NIR | GW14-050-NIR | 730.00 | NIR AR @600~1100nm | H-K9L | +0.0/-0.1 | λ/10@633nm | ±0.2mm | 30'±10' | 0.2~0.5mmX45° | 20/10 | Compliant | 50.00 | 10.00
GW14-050A-NIR | GW14-050A-NIR | 730.00 | NIR AR @600~1100nm | H-K9L | +0.0/-0.1 | λ/10@633nm | ±0.2mm | 30'±10' | 0.2~0.5mmX45° | 20/10 | Compliant | 50.80 | 10.00
GW14-012-SWIR | GW14-012-SWIR | 145.00 | SWIR AR @900~1700nm | H-K9L | +0.0/-0.1 | λ/10@633nm | ±0.2mm | 30'±10' | 0.2~0.5mmX45° | 20/10 | Compliant | 12.50 | 3.00
GW14-012A-SWIR | GW14-012A-SWIR | 145.00 | SWIR AR @900~1700nm | H-K9L | +0.0/-0.1 | λ/10@633nm | ±0.2mm | 30'±10' | 0.2~0.5mmX45° | 20/10 | Compliant | 12.70 | 3.00
GW14-025-SWIR | GW14-025-SWIR | 215.00 | SWIR AR @900~1700nm | H-K9L | +0.0/-0.1 | λ/10@633nm | ±0.2mm | 30'±10' | 0.2~0.5mmX45° | 20/10 | Compliant | 25.00 | 6.00
GW14-025A-SWIR | GW14-025A-SWIR | 215.00 | SWIR AR @900~1700nm | H-K9L | +0.0/-0.1 | λ/10@633nm | ±0.2mm | 30'±10' | 0.2~0.5mmX45° | 20/10 | Compliant | 25.40 | 6.00
GW14-038-SWIR | GW14-038-SWIR | 495.00 | SWIR AR @900~1700nm | H-K9L | +0.0/-0.1 | λ/10@633nm | ±0.2mm | 30'±10' | 0.2~0.5mmX45° | 20/10 | Compliant | 38.10 | 10.00
GW14-050-SWIR | GW14-050-SWIR | 730.00 | SWIR AR @900~1700nm | H-K9L | +0.0/-0.1 | λ/10@633nm | ±0.2mm | 30'±10' | 0.2~0.5mmX45° | 20/10 | Compliant | 50.00 | 10.00
GW14-050A-SWIR | GW14-050A-SWIR | 730.00 | SWIR AR @900~1700nm | H-K9L | +0.0/-0.1 | λ/10@633nm | ±0.2mm | 30'±10' | 0.2~0.5mmX45° | 20/10 | Compliant | 50.80 | 10.00