## Wedge Prism(H-K9L)_Specification
Product Name | Product code | Price including tax | Material | Dia. Tolerance(mm) | Surface figure | Thickness tolerance(mm) | Angle tolerance | Bevel | Surface quality | Diameter(mm) | Thickness(mm) | Beam Deflection Angle @633nm | Wedge | Diopter | Coating | RoHS
GW15-025-005 | GW15-025-005 | 175.00 | H-K9L | +0.0/-0.1 | λ/10@633nm | ±0.2 | ±30″ | 0.2~0.5mmX45° | 40/20 | 25.00 | 3.00 | 0.5° | 0°58' | 0.87 | Uncoated | Compliant
GW15-025-010 | GW15-025-010 | 175.00 | H-K9L | +0.0/-0.1 | λ/10@633nm | ±0.2 | ±30″ | 0.2~0.5mmX45° | 40/20 | 25.00 | 3.00 | 1.0° | 1°56' | 1.74 | Uncoated | Compliant
GW15-025-020 | GW15-025-020 | 175.00 | H-K9L | +0.0/-0.1 | λ/10@633nm | ±0.2 | ±30″ | 0.2~0.5mmX45° | 40/20 | 25.00 | 3.00 | 2.0° | 3°52' | 3.49 | Uncoated | Compliant
GW15-025-040 | GW15-025-040 | 175.00 | H-K9L | +0.0/-0.1 | λ/10@633nm | ±0.2 | ±30″ | 0.2~0.5mmX45° | 40/20 | 25.00 | 3.00 | 4.0° | 7°41' | 7.00 | Uncoated | Compliant
GW15-025-060 | GW15-025-060 | 175.00 | H-K9L | +0.0/-0.1 | λ/10@633nm | ±0.2 | ±30″ | 0.2~0.5mmX45° | 40/20 | 25.00 | 3.00 | 6.0° | 11°21' | 10.51 | Uncoated | Compliant
GW15-025-080 | GW15-025-080 | 175.00 | H-K9L | +0.0/-0.1 | λ/10@633nm | ±0.2 | ±30″ | 0.2~0.5mmX45° | 40/20 | 25.00 | 3.00 | 8.0° | 14°51' | 14.05 | Uncoated | Compliant
GW15-025-100 | GW15-025-100 | 175.00 | H-K9L | +0.0/-0.1 | λ/10@633nm | ±0.2 | ±30″ | 0.2~0.5mmX45° | 40/20 | 25.00 | 3.00 | 10.0° | 18°08' | 17.63 | Uncoated | Compliant
GW15-025-005-VIS | GW15-025-005-VIS | 215.00 | H-K9L | +0.0/-0.1 | λ/10@633nm | ±0.2 | ±30″ | 0.2~0.5mmX45° | 40/20 | 25.00 | 3.00 | 0.5° | 0°58' | 0.87 | VIS AR @350~700nm | Compliant
GW15-025-010-VIS | GW15-025-010-VIS | 215.00 | H-K9L | +0.0/-0.1 | λ/10@633nm | ±0.2 | ±30″ | 0.2~0.5mmX45° | 40/20 | 25.00 | 3.00 | 1.0° | 1°56' | 1.74 | VIS AR @350~700nm | Compliant
GW15-025-020-VIS | GW15-025-020-VIS | 215.00 | H-K9L | +0.0/-0.1 | λ/10@633nm | ±0.2 | ±30″ | 0.2~0.5mmX45° | 40/20 | 25.00 | 3.00 | 2.0° | 3°52' | 3.49 | VIS AR @350~700nm | Compliant
GW15-025-040-VIS | GW15-025-040-VIS | 215.00 | H-K9L | +0.0/-0.1 | λ/10@633nm | ±0.2 | ±30″ | 0.2~0.5mmX45° | 40/20 | 25.00 | 3.00 | 4.0° | 7°41' | 7.00 | VIS AR @350~700nm | Compliant
GW15-025-060-VIS | GW15-025-060-VIS | 215.00 | H-K9L | +0.0/-0.1 | λ/10@633nm | ±0.2 | ±30″ | 0.2~0.5mmX45° | 40/20 | 25.00 | 3.00 | 6.0° | 11°21' | 10.51 | VIS AR @350~700nm | Compliant
GW15-025-080-VIS | GW15-025-080-VIS | 215.00 | H-K9L | +0.0/-0.1 | λ/10@633nm | ±0.2 | ±30″ | 0.2~0.5mmX45° | 40/20 | 25.00 | 3.00 | 8.0° | 14°51' | 14.05 | VIS AR @350~700nm | Compliant
GW15-025-100-VIS | GW15-025-100-VIS | 215.00 | H-K9L | +0.0/-0.1 | λ/10@633nm | ±0.2 | ±30″ | 0.2~0.5mmX45° | 40/20 | 25.00 | 3.00 | 10.0° | 18°08' | 17.63 | VIS AR @350~700nm | Compliant
GW15-025-005-NIR | GW15-025-005-NIR | 230.00 | H-K9L | +0.0/-0.1 | λ/10@633nm | ±0.2 | ±30″ | 0.2~0.5mmX45° | 40/20 | 25.00 | 3.00 | 0.5° | 0°58' | 0.87 | NIR AR @600~1100nm | Compliant
GW15-025-010-NIR | GW15-025-010-NIR | 230.00 | H-K9L | +0.0/-0.1 | λ/10@633nm | ±0.2 | ±30″ | 0.2~0.5mmX45° | 40/20 | 25.00 | 3.00 | 1.0° | 1°56' | 1.74 | NIR AR @600~1100nm | Compliant
GW15-025-020-NIR | GW15-025-020-NIR | 230.00 | H-K9L | +0.0/-0.1 | λ/10@633nm | ±0.2 | ±30″ | 0.2~0.5mmX45° | 40/20 | 25.00 | 3.00 | 2.0° | 3°52' | 3.49 | NIR AR @600~1100nm | Compliant
GW15-025-040-NIR | GW15-025-040-NIR | 230.00 | H-K9L | +0.0/-0.1 | λ/10@633nm | ±0.2 | ±30″ | 0.2~0.5mmX45° | 40/20 | 25.00 | 3.00 | 4.0° | 7°41' | 7.00 | NIR AR @600~1100nm | Compliant
GW15-025-060-NIR | GW15-025-060-NIR | 230.00 | H-K9L | +0.0/-0.1 | λ/10@633nm | ±0.2 | ±30″ | 0.2~0.5mmX45° | 40/20 | 25.00 | 3.00 | 6.0° | 11°21' | 10.51 | NIR AR @600~1100nm | Compliant
GW15-025-080-NIR | GW15-025-080-NIR | 230.00 | H-K9L | +0.0/-0.1 | λ/10@633nm | ±0.2 | ±30″ | 0.2~0.5mmX45° | 40/20 | 25.00 | 3.00 | 8.0° | 14°51' | 14.05 | NIR AR @600~1100nm | Compliant
GW15-025-100-NIR | GW15-025-100-NIR | 230.00 | H-K9L | +0.0/-0.1 | λ/10@633nm | ±0.2 | ±30″ | 0.2~0.5mmX45° | 40/20 | 25.00 | 3.00 | 10.0° | 18°08' | 17.63 | NIR AR @600~1100nm | Compliant
GW15-025-005-SWIR | GW15-025-005-SWIR | 230.00 | H-K9L | +0.0/-0.1 | λ/10@633nm | ±0.2 | ±30″ | 0.2~0.5mmX45° | 40/20 | 25.00 | 3.00 | 0.5° | 0°58' | 0.87 | SWIR AR @900~1700nm | Compliant
GW15-025-010-SWIR | GW15-025-010-SWIR | 230.00 | H-K9L | +0.0/-0.1 | λ/10@633nm | ±0.2 | ±30″ | 0.2~0.5mmX45° | 40/20 | 25.00 | 3.00 | 1.0° | 1°56' | 1.74 | SWIR AR @900~1700nm | Compliant
GW15-025-020-SWIR | GW15-025-020-SWIR | 230.00 | H-K9L | +0.0/-0.1 | λ/10@633nm | ±0.2 | ±30″ | 0.2~0.5mmX45° | 40/20 | 25.00 | 3.00 | 2.0° | 3°52' | 3.49 | SWIR AR @900~1700nm | Compliant
GW15-025-040-SWIR | GW15-025-040-SWIR | 230.00 | H-K9L | +0.0/-0.1 | λ/10@633nm | ±0.2 | ±30″ | 0.2~0.5mmX45° | 40/20 | 25.00 | 3.00 | 4.0° | 7°41' | 7.00 | SWIR AR @900~1700nm | Compliant
GW15-025-060-SWIR | GW15-025-060-SWIR | 230.00 | H-K9L | +0.0/-0.1 | λ/10@633nm | ±0.2 | ±30″ | 0.2~0.5mmX45° | 40/20 | 25.00 | 3.00 | 6.0° | 11°21' | 10.51 | SWIR AR @900~1700nm | Compliant
GW15-025-080-SWIR | GW15-025-080-SWIR | 230.00 | H-K9L | +0.0/-0.1 | λ/10@633nm | ±0.2 | ±30″ | 0.2~0.5mmX45° | 40/20 | 25.00 | 3.00 | 8.0° | 14°51' | 14.05 | SWIR AR @900~1700nm | Compliant
GW15-025-100-SWIR | GW15-025-100-SWIR | 230.00 | H-K9L | +0.0/-0.1 | λ/10@633nm | ±0.2 | ±30″ | 0.2~0.5mmX45° | 40/20 | 25.00 | 3.00 | 10.0° | 18°08' | 17.63 | SWIR AR @900~1700nm | Compliant