## Germanium Windows_Specification
Product Name | Product code | Price including tax | RoHS | Diameter (mm) | Thickness(mm) | Coating | Material | Dia. Tolerance(mm) | CT tolerance | Surface figure | Parallelism | Surface quality | Bevel
GW91-010 | GW91-010 | 450.00 | Compliant | 10.00 | 1.00 | Uncoated | Germanium | +0.0/-0.1 | ±0.1 | 1λ@633nm | <1′ | 60/40 | 0.2mmX45°
GW91-012 | GW91-012 | 550.00 | Compliant | 12.50 | 2.00 | Uncoated | Germanium | +0.0/-0.1 | ±0.1 | 1λ@633nm | <1′ | 60/40 | 0.2mmX45°
GW91-012A | GW91-012A | 550.00 | Compliant | 12.70 | 2.00 | Uncoated | Germanium | +0.0/-0.1 | ±0.1 | 1λ@633nm | <1′ | 60/40 | 0.2mmX45°
GW91-025 | GW91-025 | 650.00 | Compliant | 25.00 | 2.00 | Uncoated | Germanium | +0.0/-0.1 | ±0.1 | 1λ@633nm | <1′ | 60/40 | 0.2mmX45°
GW91-025A | GW91-025A | 650.00 | Compliant | 25.40 | 2.00 | Uncoated | Germanium | +0.0/-0.1 | ±0.1 | 1λ@633nm | <1′ | 60/40 | 0.2mmX45°
GW91-040 | GW91-040 | 1250.00 | Compliant | 40.00 | 2.00 | Uncoated | Germanium | +0.0/-0.1 | ±0.1 | 1λ@633nm | <1′ | 60/40 | 0.2mmX45°
GW91-050 | GW91-050 | 1550.00 | Compliant | 50.00 | 3.00 | Uncoated | Germanium | +0.0/-0.1 | ±0.1 | 1λ@633nm | <1′ | 60/40 | 0.2mmX45°
GW91-010-IR2 | GW91-010-IR2 | 550.00 | Compliant | 10.00 | 1.00 | S1、S2：Ravg<1.5% @8~12μm | Germanium | +0.0/-0.1 | ±0.1 | 1λ@633nm | <1′ | 60/40 | 0.2mmX45°
GW91-012-IR2 | GW91-012-IR2 | 650.00 | Compliant | 12.50 | 2.00 | S1、S2：Ravg<1.5% @8~12μm | Germanium | +0.0/-0.1 | ±0.1 | 1λ@633nm | <1′ | 60/40 | 0.2mmX45°
GW91-012A-IR2 | GW91-012A-IR2 | 650.00 | Compliant | 12.70 | 2.00 | S1、S2：Ravg<1.5% @8~12μm | Germanium | +0.0/-0.1 | ±0.1 | 1λ@633nm | <1′ | 60/40 | 0.2mmX45°
GW91-025-IR2 | GW91-025-IR2 | 850.00 | Compliant | 25.00 | 2.00 | S1、S2：Ravg<1.5% @8~12μm | Germanium | +0.0/-0.1 | ±0.1 | 1λ@633nm | <1′ | 60/40 | 0.2mmX45°
GW91-025A-IR2 | GW91-025A-IR2 | 850.00 | Compliant | 25.40 | 2.00 | S1、S2：Ravg<1.5% @8~12μm | Germanium | +0.0/-0.1 | ±0.1 | 1λ@633nm | <1′ | 60/40 | 0.2mmX45°
GW91-040-IR2 | GW91-040-IR2 | 1550.00 | Compliant | 40.00 | 2.00 | S1、S2：Ravg<1.5% @8~12μm | Germanium | +0.0/-0.1 | ±0.1 | 1λ@633nm | <1′ | 60/40 | 0.2mmX45°
GW91-050-IR2 | GW91-050-IR2 | 1850.00 | Compliant | 50.00 | 3.00 | S1、S2：Ravg<1.5% @8~12μm | Germanium | +0.0/-0.1 | ±0.1 | 1λ@633nm | <1′ | 60/40 | 0.2mmX45°