## Hollow Retroreflectors(protected Gold)_Specification
Product Name | Product code | Price including tax | RoHS | L1 x L2 x L3 x T (mm) | Clear Aperture(mm) | Beam deviation | Coating | Material | Dia. Tolerance(mm) | Height tolerance(mm) | Surface figure | Surface quality | Bevel
GP-RCCB-006AU-1 | GP-RCCB-006AU-1 | 4050.00 | Compliant | 6.10*6.10*6.10*1.5 | 6.5 | <5″ | AU | H-K9L | +0.0/-0.1 | ±0.2 | λ/10@632.8nm | 60/40 | <0.25mmX45°
GP-RCCB-006AU-2 | GP-RCCB-006AU-2 | 3150.00 | Compliant | 6.10*6.10*6.10*1.5 | 6.5 | <30″ | AU | H-K9L | +0.0/-0.1 | ±0.2 | λ/10@632.8nm | 60/40 | <0.25mmX45°
GP-RCCB-012AU-1 | GP-RCCB-012AU-1 | 4050.00 | Compliant | 10.84*10.84*10.84*2.0 | 12.5 | <5″ | AU | H-K9L | +0.0/-0.1 | ±0.2 | λ/10@632.8nm | 60/40 | <0.25mmX45°
GP-RCCB-012AU-2 | GP-RCCB-012AU-2 | 3150.00 | Compliant | 10.84*10.84*10.84*2.0 | 12.5 | <30″ | AU | H-K9L | +0.0/-0.1 | ±0.2 | λ/10@632.8nm | 60/40 | <0.25mmX45°
GP-RCCB-020AU-1 | GP-RCCB-020AU-1 | 2550.00 | Compliant | 16.64*16.64*16.64*2.5 | 20 | <5″ | AU | H-K9L | +0.0/-0.1 | ±0.2 | λ/10@632.8nm | 60/40 | <0.25mmX45°
GP-RCCB-020AU-2 | GP-RCCB-020AU-2 | 1950.00 | Compliant | 16.64*16.64*16.64*2.5 | 20 | <30″ | AU | H-K9L | +0.0/-0.1 | ±0.2 | λ/10@632.8nm | 60/40 | <0.25mmX45°
GP-RCCB-025AU-1 | GP-RCCB-025AU-1 | 2750.00 | Compliant | 20.68*20.68*20.68*3.0 | 25 | <5″ | AU | H-K9L | +0.0/-0.1 | ±0.2 | λ/10@632.8nm | 60/40 | <0.25mmX45°
GP-RCCB-025AU-2 | GP-RCCB-025AU-2 | 2150.00 | Compliant | 20.68*20.68*20.68*3.0 | 25 | <30″ | AU | H-K9L | +0.0/-0.1 | ±0.2 | λ/10@632.8nm | 60/40 | <0.25mmX45°
GP-RCCB-030AU-1 | GP-RCCB-030AU-1 | 2950.00 | Compliant | 25.00*25.00*25.00*3.5 | 30 | <5″ | AU | H-K9L | +0.0/-0.1 | ±0.2 | λ/10@632.8nm | 60/40 | <0.25mmX45°
GP-RCCB-030AU-2 | GP-RCCB-030AU-2 | 2350.00 | Compliant | 25.00*25.00*25.00*3.5 | 30 | <30″ | AU | H-K9L | +0.0/-0.1 | ±0.2 | λ/10@632.8nm | 60/40 | <0.25mmX45°
GP-RCCB-050AU-1 | GP-RCCB-050AU-1 | 3850.00 | Compliant | 40.36*40.36*40.36*5.0 | 50 | <5″ | AU | H-K9L | +0.0/-0.1 | ±0.2 | λ/10@632.8nm | 60/40 | <0.25mmX45°
GP-RCCB-050AU-2 | GP-RCCB-050AU-2 | 2950.00 | Compliant | 40.36*40.36*40.36*5.0 | 50 | <30″ | AU | H-K9L | +0.0/-0.1 | ±0.2 | λ/10@632.8nm | 60/40 | <0.25mmX45°
GP-RCCB-075AU-1 | GP-RCCB-075AU-1 | 8750.00 | Compliant | 61.03*61.03*61.03*8.0 | 75 | <5″ | AU | H-K9L | +0.0/-0.1 | ±0.2 | λ/10@632.8nm | 60/40 | <0.25mmX45°
GP-RCCB-075AU-2 | GP-RCCB-075AU-2 | 6500.00 | Compliant | 61.03*61.03*61.03*8.0 | 75 | <30″ | AU | H-K9L | +0.0/-0.1 | ±0.2 | λ/10@632.8nm | 60/40 | <0.25mmX45°