## Reflective Ruled Diffraction Gratings(UV-VIS band)_Specification
Product Name | Product code | Price including tax | RoHS | Dimension(mm) | Groove density(l/mm) | Blaze wavelength | Blaze angle | Dispersive(nm/mr) | Material | Dimension tolerance(mm) | Thickness tolerance(mm) | Efficiency | Surface quality | Clear Aperture | LIDT
GGR01-1313-6025 | GGR01-1313-6025 | 635.00 | Compliant | 12.7x12.7x6 | 600 | 250nm | 4.30° | 1.67 | Float glass | ± 0.5 | ± 0.5 | 60%~80% @Blazing wavelength | 60/40 | 90% | 350mJ/cm2 @200ns pulse, 40W/cm2(CW)
GGR01-1313-6030 | GGR01-1313-6030 | 635.00 | Compliant | 12.7x12.7x6 | 600 | 300nm | 5.16° | 1.66 | Float glass | ± 0.5 | ± 0.5 | 60%~80% @Blazing wavelength | 60/40 | 90% | 350mJ/cm² @200ns pulse laser,40W/cm² CW laser
GGR01-1313-6040 | GGR01-1313-6040 | 635.00 | Compliant | 12.7x12.7x6 | 600 | 400nm | 6.89° | 1.66 | Float glass | ± 0.5 | ± 0.5 | 60%~80% @Blazing wavelength | 60/40 | 90% | 350mJ/cm² @200ns pulse laser,40W/cm² CW laser
GGR01-2525-6025 | GGR01-2525-6025 | 995.00 | Compliant | 25x25x6 | 600 | 250nm | 4.30° | 1.67 | Float glass | ± 0.5 | ± 0.5 | 60%~80% @Blazing wavelength | 60/40 | 90% | 350mJ/cm² @200ns pulse laser,40W/cm² CW laser
GGR01-2525-6030 | GGR01-2525-6030 | 995.00 | Compliant | 25x25x6 | 600 | 300nm | 5.16° | 1.66 | Float glass | ± 0.5 | ± 0.5 | 60%~80% @Blazing wavelength | 60/40 | 90% | 350mJ/cm² @200ns pulse laser,40W/cm² CW laser
GGR01-2525-6040 | GGR01-2525-6040 | 995.00 | Compliant | 25x25x6 | 600 | 400nm | 6.89° | 1.66 | Float glass | ± 0.5 | ± 0.5 | 60%~80% @Blazing wavelength | 60/40 | 90% | 350mJ/cm² @200ns pulse laser,40W/cm² CW laser
GGR01-5050-6030 | GGR01-5050-6030 | 2950.00 | Compliant | 50x50x9.5 | 600 | 300nm | 5.16° | 1.66 | Float glass | ± 0.5 | ± 0.5 | 60%~80% @Blazing wavelength | 60/40 | 90% | 350mJ/cm² @200ns pulse laser,40W/cm² CW laser
GGR01-5050-6040 | GGR01-5050-6040 | 2950.00 | Compliant | 50x50x9.5 | 600 | 400nm | 6.89° | 1.66 | Float glass | ± 0.5 | ± 0.5 | 60%~80% @Blazing wavelength | 60/40 | 90% | 350mJ/cm² @200ns pulse laser,40W/cm² CW laser
GGR01-1313-6050 | GGR01-1313-6050 | 635.00 | Compliant | 12.7x12.7x6 | 600 | 500nm | 8.63° | 1.65 | Float glass | ± 0.5 | ± 0.5 | 60%~80% @Blazing wavelength | 60/40 | 90% | 350mJ/cm² @200ns pulse laser,40W/cm² CW laser
GGR01-1313-6075 | GGR01-1313-6075 | 635.00 | Compliant | 12.7x12.7x6 | 600 | 750nm | 13.00° | 1.62 | Float glass | ± 0.5 | ± 0.5 | 60%~80% @Blazing wavelength | 60/40 | 90% | 350mJ/cm² @200ns pulse laser,40W/cm² CW laser
GGR01-1313-6010 | GGR01-1313-6010 | 635.00 | Compliant | 12.7x12.7x6 | 600 | 1000nm | 17.46° | 1.59 | Float glass | ± 0.5 | ± 0.5 | 60%~80% @Blazing wavelength | 60/40 | 90% | 350mJ/cm² @200ns pulse laser,40W/cm² CW laser
GGR01-1313-6012 | GGR01-1313-6012 | 635.00 | Compliant | 12.7x12.7x6 | 600 | 1250nm | 22.02° | 1.55 | Float glass | ± 0.5 | ± 0.5 | 60%~80% @Blazing wavelength | 60/40 | 90% | 350mJ/cm² @200ns pulse laser,40W/cm² CW laser
GGR01-1313-6016 | GGR01-1313-6016 | 635.00 | Compliant | 12.7x12.7x6 | 600 | 1600nm | 28.69° | 1.46 | Float glass | ± 0.5 | ± 0.5 | 60%~80% @Blazing wavelength | 60/40 | 90% | 350mJ/cm² @200ns pulse laser,40W/cm² CW laser
GGR01-2525-6050 | GGR01-2525-6050 | 995.00 | Compliant | 25x25x6 | 600 | 500nm | 8.63° | 1.65 | Float glass | ± 0.5 | ± 0.5 | 60%~80% @Blazing wavelength | 60/40 | 90% | 350mJ/cm² @200ns pulse laser,40W/cm² CW laser
GGR01-2525-6075 | GGR01-2525-6075 | 995.00 | Compliant | 25x25x6 | 600 | 750nm | 13.00° | 1.62 | Float glass | ± 0.5 | ± 0.5 | 60%~80% @Blazing wavelength | 60/40 | 90% | 350mJ/cm² @200ns pulse laser,40W/cm² CW laser
GGR01-2525-6010 | GGR01-2525-6010 | 995.00 | Compliant | 25x25x6 | 600 | 1000nm | 17.46° | 1.59 | Float glass | ± 0.5 | ± 0.5 | 60%~80% @Blazing wavelength | 60/40 | 90% | 350mJ/cm² @200ns pulse laser,40W/cm² CW laser
GGR01-2525-6012 | GGR01-2525-6012 | 995.00 | Compliant | 25x25x6 | 600 | 1250nm | 22.02° | 1.55 | Float glass | ± 0.5 | ± 0.5 | 60%~80% @Blazing wavelength | 60/40 | 90% | 350mJ/cm² @200ns pulse laser,40W/cm² CW laser
GGR01-2525-6016 | GGR01-2525-6016 | 995.00 | Compliant | 25x25x6 | 600 | 1600nm | 28.69° | 1.46 | Float glass | ± 0.5 | ± 0.5 | 60%~80% @Blazing wavelength | 60/40 | 90% | 350mJ/cm² @200ns pulse laser,40W/cm² CW laser
GGR01-5050-6050 | GGR01-5050-6050 | 2950.00 | Compliant | 50x50x9.5 | 600 | 500nm | 8.63° | 1.65 | Float glass | ± 0.5 | ± 0.5 | 60%~80% @Blazing wavelength | 60/40 | 90% | 350mJ/cm² @200ns pulse laser,40W/cm² CW laser
GGR01-5050-6075 | GGR01-5050-6075 | 2950.00 | Compliant | 50x50x9.5 | 600 | 750nm | 13.00° | 1.62 | Float glass | ± 0.5 | ± 0.5 | 60%~80% @Blazing wavelength | 60/40 | 90% | 350mJ/cm² @200ns pulse laser,40W/cm² CW laser
GGR01-5050-6010 | GGR01-5050-6010 | 2950.00 | Compliant | 50x50x9.5 | 600 | 1000nm | 17.46° | 1.59 | Float glass | ± 0.5 | ± 0.5 | 60%~80% @Blazing wavelength | 60/40 | 90% | 350mJ/cm² @200ns pulse laser,40W/cm² CW laser
GGR01-5050-6012 | GGR01-5050-6012 | 2950.00 | Compliant | 50x50x9.5 | 600 | 1250nm | 22.02° | 1.55 | Float glass | ± 0.5 | ± 0.5 | 60%~80% @Blazing wavelength | 60/40 | 90% | 350mJ/cm² @200ns pulse laser,40W/cm² CW laser
GGR01-5050-6016 | GGR01-5050-6016 | 2950.00 | Compliant | 50x50x9.5 | 600 | 1600nm | 28.69° | 1.46 | Float glass | ± 0.5 | ± 0.5 | 60%~80% @Blazing wavelength | 60/40 | 90% | 350mJ/cm² @200ns pulse laser,40W/cm² CW laser
GGR01-1313-1225 | GGR01-1313-1225 | 635.00 | Compliant | 12.7x12.7x6 | 1200 | 250nm | 8.63° | 0.82 | Float glass | ± 0.5 | ± 0.5 | 60%~80% @Blazing wavelength | 60/40 | 90% | 350mJ/cm² @200ns pulse laser,40W/cm² CW laser
GGR01-1313-1230 | GGR01-1313-1230 | 635.00 | Compliant | 12.7x12.7x6 | 1200 | 300nm | 10.37° | 0.82 | Float glass | ± 0.5 | ± 0.5 | 60%~80% @Blazing wavelength | 60/40 | 90% | 350mJ/cm² @200ns pulse laser,40W/cm² CW laser
GGR01-1313-1240 | GGR01-1313-1240 | 635.00 | Compliant | 12.7x12.7x6 | 1200 | 400nm | 13.89° | 0.81 | Float glass | ± 0.5 | ± 0.5 | 60%~80% @Blazing wavelength | 60/40 | 90% | 350mJ/cm² @200ns pulse laser,40W/cm² CW laser
GGR01-2525-1225 | GGR01-2525-1225 | 995.00 | Compliant | 25x25x6 | 1200 | 250nm | 8.63° | 0.82 | Float glass | ± 0.5 | ± 0.5 | 60%~80% @Blazing wavelength | 60/40 | 90% | 350mJ/cm² @200ns pulse laser,40W/cm² CW laser
GGR01-2525-1230 | GGR01-2525-1230 | 995.00 | Compliant | 25x25x6 | 1200 | 300nm | 10.37° | 0.82 | Float glass | ± 0.5 | ± 0.5 | 60%~80% @Blazing wavelength | 60/40 | 90% | 350mJ/cm² @200ns pulse laser,40W/cm² CW laser
GGR01-2525-1240 | GGR01-2525-1240 | 995.00 | Compliant | 25x25x6 | 1200 | 400nm | 13.89° | 0.81 | Float glass | ± 0.5 | ± 0.5 | 60%~80% @Blazing wavelength | 60/40 | 90% | 350mJ/cm² @200ns pulse laser,40W/cm² CW laser
GGR01-5050-1225 | GGR01-5050-1225 | 2950.00 | Compliant | 50x50x9.5 | 1200 | 250nm | 8.63° | 0.82 | Float glass | ± 0.5 | ± 0.5 | 60%~80% @Blazing wavelength | 60/40 | 90% | 350mJ/cm² @200ns pulse laser,40W/cm² CW laser
GGR01-5050-1230 | GGR01-5050-1230 | 2950.00 | Compliant | 50x50x9.5 | 1200 | 300nm | 10.37° | 0.82 | Float glass | ± 0.5 | ± 0.5 | 60%~80% @Blazing wavelength | 60/40 | 90% | 350mJ/cm² @200ns pulse laser,40W/cm² CW laser
GGR01-5050-1240 | GGR01-5050-1240 | 2950.00 | Compliant | 50x50x9.5 | 1200 | 400nm | 13.89° | 0.81 | Float glass | ± 0.5 | ± 0.5 | 60%~80% @Blazing wavelength | 60/40 | 90% | 350mJ/cm² @200ns pulse laser,40W/cm² CW laser
GGR01-1313-1250 | GGR01-1313-1250 | 635.00 | Compliant | 12.7x12.7x6 | 1200 | 500nm | 17.46° | 0.8 | Float glass | ± 0.5 | ± 0.5 | 60%~80% @Blazing wavelength | 60/40 | 90% | 350mJ/cm² @200ns pulse laser,40W/cm² CW laser
GGR01-1313-1275 | GGR01-1313-1275 | 635.00 | Compliant | 12.7x12.7x6 | 1200 | 750nm | 26.74° | 0.74 | Float glass | ± 0.5 | ± 0.5 | 60%~80% @Blazing wavelength | 60/40 | 90% | 350mJ/cm² @200ns pulse laser,40W/cm² CW laser
GGR01-1313-1210 | GGR01-1313-1210 | 635.00 | Compliant | 12.7x12.7x6 | 1200 | 1000nm | 36.87° | 0.67 | Float glass | ± 0.5 | ± 0.5 | 60%~80% @Blazing wavelength | 60/40 | 90% | 350mJ/cm² @200ns pulse laser,40W/cm² CW laser
GGR01-2525-1250 | GGR01-2525-1250 | 995.00 | Compliant | 25x25x6 | 1200 | 500nm | 17.46° | 0.8 | Float glass | ± 0.5 | ± 0.5 | 60%~80% @Blazing wavelength | 60/40 | 90% | 350mJ/cm² @200ns pulse laser,40W/cm² CW laser
GGR01-2525-1275 | GGR01-2525-1275 | 995.00 | Compliant | 25x25x6 | 1200 | 750nm | 26.74° | 0.74 | Float glass | ± 0.5 | ± 0.5 | 60%~80% @Blazing wavelength | 60/40 | 90% | 350mJ/cm² @200ns pulse laser,40W/cm² CW laser
GGR01-2525-1210 | GGR01-2525-1210 | 995.00 | Compliant | 25x25x6 | 1200 | 1000nm | 36.87° | 0.67 | Float glass | ± 0.5 | ± 0.5 | 60%~80% @Blazing wavelength | 60/40 | 90% | 350mJ/cm² @200ns pulse laser,40W/cm² CW laser
GGR01-5050-1250 | GGR01-5050-1250 | 2950.00 | Compliant | 50x50x9.5 | 1200 | 500nm | 17.46° | 0.8 | Float glass | ± 0.5 | ± 0.5 | 60%~80% @Blazing wavelength | 60/40 | 90% | 350mJ/cm² @200ns pulse laser,40W/cm² CW laser
GGR01-5050-1275 | GGR01-5050-1275 | 2950.00 | Compliant | 50x50x9.5 | 1200 | 750nm | 26.74° | 0.74 | Float glass | ± 0.5 | ± 0.5 | 60%~80% @Blazing wavelength | 60/40 | 90% | 350mJ/cm² @200ns pulse laser,40W/cm² CW laser
GGR01-5050-1210 | GGR01-5050-1210 | 2950.00 | Compliant | 50x50x9.5 | 1200 | 1000nm | 36.87° | 0.67 | Float glass | ± 0.5 | ± 0.5 | 60%~80% @Blazing wavelength | 60/40 | 90% | 350mJ/cm² @200ns pulse laser,40W/cm² CW laser
GGR01-2525-1250-T | GGR01-2525-1250-T | 995.00 | Compliant | 25x25x9.5 | 1200 | 500nm | 17.46° | 0.8 | Float glass | ± 0.5 | ± 0.5 | 60%~80% @Blazing wavelength | 60/40 | 90% | 350mJ/cm² @200ns pulse laser,40W/cm² CW laser