## Reflective Holographic Gratings(VIS Band)_Specification
Product Name | Product code | Price including tax | RoHS | Dimension(mm) | Groove density(l/mm) | Design wavelength | Dispersive(nm/mr) | Material | Dimension tolerance(mm) | Thickness tolerance(mm) | Efficiency | Surface quality | Clear Aperture | LIDT
GGR02-1313-12VIS | GGR02-1313-12VIS | 750.00 | Compliant | 12.7x12.7x6 | 1200 | VIS | 0.79@500nm | Float glass | ± 0.5 | ± 0.5 | 45%~ 65% @peak wavelength | 60/40 | 90% | 350mJ/cm² @200ns pulse laser，40W/cm² CW
GGR02-1313-18VIS | GGR02-1313-18VIS | 750.00 | Compliant | 12.7x12.7x6 | 1800 | VIS | 0.50@500nm | Float glass | ± 0.5 | ± 0.5 | 45%~ 65% @peak wavelength | 60/40 | 90% | 350mJ/cm² @200ns pulse laser，40W/cm² CW
GGR02-1313-24VIS | GGR02-1313-24VIS | 750.00 | Compliant | 12.7x12.7x6 | 2400 | VIS | 0.33@500nm | Float glass | ± 0.5 | ± 0.5 | 45%~ 65% @peak wavelength | 60/40 | 90% | 350mJ/cm² @200ns pulse laser，40W/cm² CW
GGR02-2525-12VIS | GGR02-2525-12VIS | 1295.00 | Compliant | 25x25x6 | 1200 | VIS | 0.79@500nm | Float glass | ± 0.5 | ± 0.5 | 45%~ 65% @peak wavelength | 60/40 | 90% | 350mJ/cm² @200ns pulse laser，40W/cm² CW
GGR02-2525-18VIS | GGR02-2525-18VIS | 1295.00 | Compliant | 25x25x6 | 1800 | VIS | 0.50@500nm | Float glass | ± 0.5 | ± 0.5 | 45%~ 65% @peak wavelength | 60/40 | 90% | 350mJ/cm² @200ns pulse laser，40W/cm² CW
GGR02-2525-24VIS | GGR02-2525-24VIS | 1295.00 | Compliant | 25x25x6 | 2400 | VIS | 0.33@500nm | Float glass | ± 0.5 | ± 0.5 | 45%~ 65% @peak wavelength | 60/40 | 90% | 350mJ/cm² @200ns pulse laser，40W/cm² CW
GGR02-5050-12VIS | GGR02-5050-12VIS | 2995.00 | Compliant | 50x50x9.5 | 1200 | VIS | 0.79@500nm | Float glass | ± 0.5 | ± 0.5 | 45%~ 65% @peak wavelength | 60/40 | 90% | 350mJ/cm² @200ns pulse laser，40W/cm² CW
GGR02-5050-18VIS | GGR02-5050-18VIS | 2995.00 | Compliant | 50x50x9.5 | 1800 | VIS | 0.50@500nm | Float glass | ± 0.5 | ± 0.5 | 45%~ 65% @peak wavelength | 60/40 | 90% | 350mJ/cm² @200ns pulse laser，40W/cm² CW
GGR02-5050-24VIS | GGR02-5050-24VIS | 2995.00 | Compliant | 50x50x9.5 | 2400 | VIS | 0.33@500nm | Float glass | ± 0.5 | ± 0.5 | 45%~ 65% @peak wavelength | 60/40 | 90% | 350mJ/cm² @200ns pulse laser，40W/cm² CW
GGR02-5050-10VIS | GGR02-5050-10VIS | 2995.00 | Compliant | 50x50x9.5 | 1200 | VIS | 0.79@500nm | Float glass | ± 0.5 | ± 0.5 | 45%~ 65% @peak wavelength | 60/40 | 90% | 350mJ/cm² @200ns pulse laser，40W/cm² CW