## Transmission Gratings(UV Band)_Specification
Product Name | Product code | Price including tax | RoHS | Dimension(mm) | Groove density(l/mm) | Design wavelength | Diffraction angle | Material | Dimension tolerance(mm) | Thickness tolerance(mm) | Surface quality | Clear Aperture
GGR03-1313-30UV | GGR03-1313-30UV | 850.00 | Compliant | 12.7x12.7x2 | 300 | UV | 8.63° | UV Fused silica | ± 0.5 | ± 0.2 | 60/40 | 90%
GGR03-1313-60UV | GGR03-1313-60UV | 850.00 | Compliant | 12.7x12.7x2 | 600 | UV | 22.02° | UV Fused silica | ± 0.5 | ± 0.2 | 60/40 | 90%
GGR03-1313-83UV | GGR03-1313-83UV | 850.00 | Compliant | 12.7x12.7x2 | 830 | UV | 19.39° | UV Fused silica | ± 0.5 | ± 0.2 | 60/40 | 90%
GGR03-1313-12UV | GGR03-1313-12UV | 850.00 | Compliant | 12.7x12.7x2 | 1200 | UV | 36.87° | UV Fused silica | ± 0.5 | ± 0.2 | 60/40 | 90%
GGR03-2525-30UV | GGR03-2525-30UV | 2750.00 | Compliant | 25x25x2 | 300 | UV | 8.63° | UV Fused silica | ± 0.5 | ± 0.2 | 60/40 | 90%
GGR03-2525-60UV | GGR03-2525-60UV | 2750.00 | Compliant | 25x25x2 | 600 | UV | 22.02° | UV Fused silica | ± 0.5 | ± 0.2 | 60/40 | 90%
GGR03-2525-83UV | GGR03-2525-83UV | 2750.00 | Compliant | 25x25x2 | 830 | UV | 19.39° | UV Fused silica | ± 0.5 | ± 0.2 | 60/40 | 90%
GGR03-2525-12UV | GGR03-2525-12UV | 2750.00 | Compliant | 25x25x2 | 1200 | UV | 36.87° | UV Fused silica | ± 0.5 | ± 0.2 | 60/40 | 90%
GGR03-5050-30UV | GGR03-5050-30UV | 5450.00 | Compliant | 50x50x2 | 300 | UV | 8.63° | UV Fused silica | ± 0.5 | ± 0.2 | 60/40 | 90%
GGR03-5050-60UV | GGR03-5050-60UV | 5450.00 | Compliant | 50x50x2 | 600 | UV | 22.02° | UV Fused silica | ± 0.5 | ± 0.2 | 60/40 | 90%
GGR03-5050-83UV | GGR03-5050-83UV | 5450.00 | Compliant | 50x50x2 | 830 | UV | 19.39° | UV Fused silica | ± 0.5 | ± 0.2 | 60/40 | 90%
GGR03-5050-12UV | GGR03-5050-12UV | 5450.00 | Compliant | 50x50x2 | 1200 | UV | 36.87° | UV Fused silica | ± 0.5 | ± 0.2 | 60/40 | 90%