## Transmission Gratings(VIS Band)_Specification
Product Name | Product code | Price including tax | RoHS | Dimension(mm) | Groove density(l/mm) | Diffraction angle | Design wavelength | Material | Dimension tolerance(mm) | Thickness tolerance(mm) | Surface quality | Clear Aperture
GGR03-1313-30VIS | GGR03-1313-30VIS | 735.00 | Compliant | 12.7x12.7x3 | 300 | 17.46° | VIS | B270 | ± 0.5 | ± 0.2 | 60/40 | 90%
GGR03-1313-60VIS | GGR03-1313-60VIS | 735.00 | Compliant | 12.7x12.7x3 | 600 | 28.69° | VIS | B270 | ± 0.5 | ± 0.2 | 60/40 | 90%
GGR03-1313-83VIS | GGR03-1313-83VIS | 735.00 | Compliant | 12.7x12.7x3 | 830 | 29.87° | VIS | B270 | ± 0.5 | ± 0.2 | 60/40 | 90%
GGR03-1313-12VIS | GGR03-1313-12VIS | 735.00 | Compliant | 12.7x12.7x3 | 1200 | 36.87° | VIS | B270 | ± 0.5 | ± 0.2 | 60/40 | 90%
GGR03-2525-30VIS | GGR03-2525-30VIS | 1050.00 | Compliant | 25x25x3 | 300 | 17.46° | VIS | B270 | ± 0.5 | ± 0.2 | 60/40 | 90%
GGR03-2525-60VIS | GGR03-2525-60VIS | 1050.00 | Compliant | 25x25x3 | 600 | 28.69° | VIS | B270 | ± 0.5 | ± 0.2 | 60/40 | 90%
GGR03-2525-83VIS | GGR03-2525-83VIS | 1050.00 | Compliant | 25x25x3 | 830 | 29.87° | VIS | B270 | ± 0.5 | ± 0.2 | 60/40 | 90%
GGR03-2525-12VIS | GGR03-2525-12VIS | 1050.00 | Compliant | 25x25x3 | 1200 | 36.87° | VIS | B270 | ± 0.5 | ± 0.2 | 60/40 | 90%
GGR03-5050-30VIS | GGR03-5050-30VIS | 3450.00 | Compliant | 50x50x3 | 300 | 17.46° | VIS | B270 | ± 0.5 | ± 0.2 | 60/40 | 90%
GGR03-5050-60VIS | GGR03-5050-60VIS | 3450.00 | Compliant | 50x50x3 | 600 | 28.69° | VIS | B270 | ± 0.5 | ± 0.2 | 60/40 | 90%
GGR03-5050-83VIS | GGR03-5050-83VIS | 3450.00 | Compliant | 50x50x3 | 830 | 29.87° | VIS | B270 | ± 0.5 | ± 0.2 | 60/40 | 90%
GGR03-5050-12VIS | GGR03-5050-12VIS | 3450.00 | Compliant | 50x50x3 | 1200 | 36.87° | VIS | B270 | ± 0.5 | ± 0.2 | 60/40 | 90%