## Transmission Grating Beamsplitters_Specification
Product Name | Product code | Price including tax | Efficiency | Clear Aperture | LIDT | RoHS | Dimension(mm) | Groove density(l/mm) | Material | He-Ne Diffracted Order Typical Distribution @ 632nm - 2 orde | He-Ne Diffracted Order Typical Distribution @ 632nm - 1 orde | He-Ne Diffracted Order Typical Distribution @ 632nm 0 order | He-Ne Diffracted Order Typical Distribution @ 632nm 1 order | He-Ne Diffracted Order Typical Distribution @ 632nm 2 order | Surface quality | Dimension tolerance(mm) | Thickness tolerance(mm)
GGR05-1313-7041 | GGR05-1313-7041 | 1050.00 | 45%~ 65% @peak wavelength | 90% | 350mJ/cm² @200ns pulse, 40W/cm²(CW) | Compliant | 12.7x12.7x3 | 70 | B270 | - | - | 41 | 32 | - | 60/40 | ± 0.5 | 3±0.2
GGR05-1313-8025 | GGR05-1313-8025 | 1050.00 | 45%~ 65% @peak wavelength | 90% | 350mJ/cm² @200ns pulse, 40W/cm²(CW) | Compliant | 12.7x12.7x3 | 80 | B270 | 5 | 25 | 25 | 25 | 5 | 60/40 | ± 0.5 | 3±0.2
GGR05-1313-9245 | GGR05-1313-9245 | 1050.00 | 45%~ 65% @peak wavelength | 90% | 350mJ/cm² @200ns pulse, 40W/cm²(CW) | Compliant | 12.7x12.7x3 | 92 | B270 | - | 20 | 45 | 20 | - | 60/40 | ± 0.5 | 3±0.2
GGR05-1313-1128 | GGR05-1313-1128 | 1050.00 | 45%~ 65% @peak wavelength | 90% | 350mJ/cm² @200ns pulse, 40W/cm²(CW) | Compliant | 12.7x12.7x3 | 110 | B270 | - | 25 | 28 | 25 | - | 60/40 | ± 0.5 | 3±0.2
GGR05-2525-7041 | GGR05-2525-7041 | 2550.00 | 45%~ 65% @peak wavelength | 90% | 350mJ/cm² @200ns pulse, 40W/cm²(CW) | Compliant | 25x25x3 | 70 | B270 | - | - | 41 | 32 | - | 60/40 | ± 0.5 | 3±0.2
GGR05-2525-8025 | GGR05-2525-8025 | 2550.00 | 45%~ 65% @peak wavelength | 90% | 350mJ/cm² @200ns pulse, 40W/cm²(CW) | Compliant | 25x25x3 | 80 | B270 | 5 | 25 | 25 | 25 | 5 | 60/40 | ± 0.5 | 3±0.2
GGR05-2525-9245 | GGR05-2525-9245 | 2550.00 | 45%~ 65% @peak wavelength | 90% | 350mJ/cm² @200ns pulse, 40W/cm²(CW) | Compliant | 25x25x3 | 92 | B270 | - | 20 | 45 | 20 | - | 60/40 | ± 0.5 | 3±0.2
GGR05-2525-1128 | GGR05-2525-1128 | 2550.00 | 45%~ 65% @peak wavelength | 90% | 350mJ/cm² @200ns pulse, 40W/cm²(CW) | Compliant | 25x25x3 | 110 | B270 | - | 25 | 28 | 25 | - | 60/40 | ± 0.5 | 3±0.2