## Laser Beamsplitter Cube_Specification
Product Name | Product code | Price including tax | RoHS | Dimension(mm) | Design wavelength(nm) | Clear Aperture(mm) | LIDT(cw) | LIDT(pulsed) | Distinction ratio | AOI | Material | Efficiency of transmission | Reflective efficiency | Surface quality | Dimension tolerance(mm) | Lateral of transmitting light | Beam deviation (reflection) | TWE | Coating | Chamfer
GCBS4-010-L4 | GCBS4-010-L4 | 1325.00 | Compliant | 10.0x10.0x10.0 | 1064 | 8.0x8.0 | 1.5kW/cm²@1070nm(Φ1.01mm) | 2J/cm²@1064nm(10ns,10Hz,Φ0.51mm) | Tp:Ts＞1000:1 | 0° | H-ZF3 | Tp＞90% | Rs＞99.5% | 40/20 | +0.0/-0.2 | ＜ 5 arc min | 90° ± 5 arc min | ＜λ/4@633nm in CA. | AR Coating Rabs＜0.25%@design wavelength | 0.2~0.5mmX45°
GCBS4-010-L5 | GCBS4-010-L5 | 1325.00 | Compliant | 10.0x10.0x10.0 | 1550 | 8.0x8.0 | 1.5kW/cm²@1540nm(Φ0.085mm) | 100mJ/cm²，8ns | Tp:Ts＞1000:1 | 0° | H-ZF3 | Tp＞90% | Rs＞99.5% | 40/20 | +0.0/-0.2 | ＜ 5 arc min | 90° ± 5 arc min | ＜λ/4@633nm in CA. | AR Coating Rabs＜0.25%@design wavelength | 0.2~0.5mmX45°
GCBS4-010-L1 | GCBS4-010-L1 | 1325.00 | Compliant | 10.0x10.0x10.0 | 532 | 8.0x8.0 | 1kW/cm²@532nm(Φ1.000mm) | 2J/cm²@532nm(10ns,10Hz,Φ0.45mm) | Tp:Ts＞1000:1 | 0° | H-ZF3 | Tp＞90% | Rs＞99.5% | 40/20 | +0.0/-0.2 | ＜ 5 arc min | 90° ± 5 arc min | ＜λ/4@633nm in CA. | AR Coating Rabs＜0.25%@design wavelength | 0.2~0.5mmX45°
GCBS4-010-L2 | GCBS4-010-L2 | 1325.00 | Compliant | 10.0x10.0x10.0 | 633 | 8.0x8.0 | 100W/cm²,CW@515nm | 100mJ/cm²，8ns | Tp:Ts＞1000:1 | 0° | H-ZF3 | Tp＞90% | Rs＞99.5% | 40/20 | +0.0/-0.2 | ＜ 5 arc min | 90° ± 5 arc min | ＜λ/4@633nm in CA. | AR Coating Rabs＜0.25%@design wavelength | 0.2~0.5mmX45°
GCBS4-010-L3 | GCBS4-010-L3 | 1325.00 | Compliant | 10.0x10.0x10.0 | 780 | 8.0x8.0 | 100W/cm²,CW@515nm | 100mJ/cm²，8ns | Tp:Ts＞1000:1 | 0° | H-ZF3 | Tp＞90% | Rs＞99.5% | 40/20 | +0.0/-0.2 | ＜ 5 arc min | 90° ± 5 arc min | ＜λ/4@633nm in CA. | AR Coating Rabs＜0.25%@design wavelength | 0.2~0.5mmX45°
GCBS4-12.7-L4 | GCBS4-12.7-L4 | 1395.00 | Compliant | 12.7x12.7x12.7 | 1064 | 10.0x10.0 | 1.5kW/cm²@1070nm(Φ1.01mm) | 2J/cm²@1064nm(10ns,10Hz,Φ0.51mm) | Tp:Ts＞1000:1 | 0° | H-ZF3 | Tp＞90% | Rs＞99.5% | 40/20 | +0.0/-0.2 | ＜ 5 arc min | 90° ± 5 arc min | ＜λ/4@633nm in CA. | AR Coating Rabs＜0.25%@design wavelength | 0.2~0.5mmX45°
GCBS4-12.7-L5 | GCBS4-12.7-L5 | 1395.00 | Compliant | 12.7x12.7x12.7 | 1550 | 10.0x10.0 | 1.5kW/cm²@1540nm(Φ0.085mm) | 100mJ/cm²，8ns | Tp:Ts＞1000:1 | 0° | H-ZF3 | Tp＞90% | Rs＞99.5% | 40/20 | +0.0/-0.2 | ＜ 5 arc min | 90° ± 5 arc min | ＜λ/4@633nm in CA. | AR Coating Rabs＜0.25%@design wavelength | 0.2~0.5mmX45°
GCBS4-12.7-L1 | GCBS4-12.7-L1 | 1395.00 | Compliant | 12.7x12.7x12.7 | 532 | 10.0x10.0 | 1kW/cm²@532nm(Φ1.000mm) | 2J/cm²@532nm(10ns,10Hz,Φ0.45mm) | Tp:Ts＞1000:1 | 0° | H-ZF3 | Tp＞90% | Rs＞99.5% | 40/20 | +0.0/-0.2 | ＜ 5 arc min | 90° ± 5 arc min | ＜λ/4@633nm in CA. | AR Coating Rabs＜0.25%@design wavelength | 0.2~0.5mmX45°
GCBS4-12.7-L2 | GCBS4-12.7-L2 | 1395.00 | Compliant | 12.7x12.7x12.7 | 633 | 10.0x10.0 | 100W/cm²,CW@515nm | 100mJ/cm²，8ns | Tp:Ts＞1000:1 | 0° | H-ZF3 | Tp＞90% | Rs＞99.5% | 40/20 | +0.0/-0.2 | ＜ 5 arc min | 90° ± 5 arc min | ＜λ/4@633nm in CA. | AR Coating Rabs＜0.25%@design wavelength | 0.2~0.5mmX45°
GCBS4-12.7-L3 | GCBS4-12.7-L3 | 1395.00 | Compliant | 12.7x12.7x12.7 | 780 | 10.0x10.0 | 100W/cm²,CW@515nm | 100mJ/cm²，8ns | Tp:Ts＞1000:1 | 0° | H-ZF3 | Tp＞90% | Rs＞99.5% | 40/20 | +0.0/-0.2 | ＜ 5 arc min | 90° ± 5 arc min | ＜λ/4@633nm in CA. | AR Coating Rabs＜0.25%@design wavelength | 0.2~0.5mmX45°