## Infrared Bandpass Filters_Specification
Product Name | Product code | Price including tax | Diameter(mm) | Thickness(mm) | CWL(um) | Transmission(%) | FWHM(um) | Blocking Range(nm) | Material | Dimension Tolerance(mm) | Thickness Tolerance(mm) | Surface Quality | Clear Aperture | Blocking Depth | RoHS
GNIF-40-2350-D20 | GNIF-40-2350-D20 | 950.00 | 20.0 | 2.0 | 2.35±0.03 | ≥ 80 | 0.04±0.02 | 200-3000 | IR Grade Fused Silica | +0/-0.2 | ±0.2 | 80/50 | 0.9 | Tmax <1%；Tavg <0.1% | Compliant
GNIF-140-2420-D10 | GNIF-140-2420-D10 | 900.00 | 10.0 | 1.0 | 2.42±0.03 | ≥ 85 | 0.14±0.02 | 200-3000 | IR Grade Fused Silica | +0/-0.2 | ±0.2 | 80/50 | 0.9 | Tmax <1%；Tavg <0.1% | Compliant
GNIF-140-3330-D10 | GNIF-140-3330-D10 | 1050.00 | 10.0 | 1.0 | 3.33±0.03 | ≥ 80 | 0.14±0.02 | 200-5000 | IR Grade Fused Silica | +0/-0.2 | ±0.2 | 80/50 | 0.9 | Tmax <1%；Tavg <0.1% | Compliant
GNIF-200-3330-D10 | GNIF-200-3330-D10 | 900.00 | 10.0 | 1.0 | 3.33±0.05 | ≥ 80 | 0.20±0.02 | 200-12000 | IR Grade Fused Silica | +0/-0.2 | ±0.2 | 80/50 | 0.9 | Tmax <1%；Tavg <0.1% | Compliant
GNIF-140-3330-D25 | GNIF-140-3330-D25 | 3400.00 | 25.0 | 1.0 | 3.33±0.03 | ≥ 80 | 0.14±0.02 | 200-12000 | IR Grade Fused Silica | +0/-0.2 | ±0.2 | 80/50 | 0.9 | Tmax <1%；Tavg <0.1% | Compliant
GNIF-220-3430-D10 | GNIF-220-3430-D10 | 900.00 | 10.0 | 1.0 | 3.43±0.03 | ≥ 80 | 0.22±0.02 | 200-12000 | IR Grade Fused Silica | 200-12000 | ±0.2 | 80/50 | 0.9 | Tmax <1%；Tavg <0.1% | Compliant
GNIF-200-3330-D25 | GNIF-200-3330-D25 | 1950.00 | 25.0 | 1.0 | 3.33±0.05 | ≥ 80 | 0.20±0.02 | 200-12000 | IR Grade Fused Silica | +0/-0.2 | ±0.2 | 80/50 | 0.9 | Tmax <1%；Tavg <0.1% | Compliant
GNIF-350-3330-D25 | GNIF-350-3330-D25 | 2400.00 | 25.0 | 1.0 | 3.33±0.05 | ≥ 90 | 0.35±0.03 | 200-12000 | IR Grade Fused Silica | +0/-0.2 | ±0.2 | 80/50 | 0.9 | Tmax <1%；Tavg <0.1% | Compliant
GNIF-070-3860-D10 | GNIF-070-3860-D10 | 1560.00 | 10.0 | 1.0 | 3.86±0.03 | ≥ 80 | 0.07±0.02 | 200-12000 | Optical Sapphire | +0/-0.2 | ±0.2 | 80/50 | 0.9 | Tmax <1%；Tavg <0.1% | Compliant
GNIF-160-3850-D10 | GNIF-160-3850-D10 | 900.00 | 10.0 | 1.0 | 3.85±0.05 | ≥ 80 | 0.16±0.03 | 200-12000 | Optical Sapphire | +0/-0.2 | ±0.2 | 80/50 | 0.9 | Tmax <1%；Tavg <0.1% | Compliant
GNIF-070-4280-D10 | GNIF-070-4280-D10 | 1560.00 | 10.0 | 1.0 | 4.28±0.05 | ≥ 80 | 0.07±0.02 | 200-12000 | Optical Sapphire | +0/-0.2 | ±0.2 | 80/50 | 0.9 | Tmax <1%；Tavg <0.1% | Compliant
GNIF-070-4390-D10 | GNIF-070-4390-D10 | 1560.00 | 10.0 | 1.0 | 4.39±0.06 | ≥ 80 | 0.07±0.02 | 200-12000 | Optical Sapphire | +0/-0.2 | ±0.2 | 80/50 | 0.9 | Tmax <1%；Tavg <0.1% | Compliant
GNIF-170-4260-D10 | GNIF-170-4260-D10 | 900.00 | 10.0 | 1.0 | 4.26±0.03 | ≥ 80 | 0.17±0.02 | 200-12000 | Optical Sapphire | +0/-0.2 | ±0.2 | 80/50 | 0.9 | Tmax <1%；Tavg <0.1% | Compliant
GNIF-170-4400-D10 | GNIF-170-4400-D10 | 900.00 | 10.0 | 1.0 | 4.40±0.05 | ≥ 80 | 0.17±0.02 | 200-12000 | Optical Sapphire | +0/-0.2 | ±0.2 | 80/50 | 0.9 | Tmax <1%；Tavg <0.1% | Compliant
GNIF-170-4260-D25 | GNIF-170-4260-D25 | 1950.00 | 25.0 | 1.0 | 4.26±0.03 | ≥ 85 | 0.17±0.02 | 200-12000 | Optical Sapphire | +0/-0.2 | ±0.2 | 80/50 | 0.9 | Tmax <1%；Tavg <0.1% | Compliant
GNIF-170-4350-D25 | GNIF-170-4350-D25 | 1950.00 | 25.0 | 1.0 | 4.35±0.05 | ≥ 85 | 0.17±0.02 | 200-12000 | Optical Sapphire | +0/-0.2 | ±0.2 | 80/50 | 0.9 | Tmax <1%；Tavg <0.1% | Compliant
GNIF-170-4550-D10 | GNIF-170-4550-D10 | 1050.00 | 10.0 | 1.0 | 4.55±0.05 | ≥ 80 | 0.17±0.02 | 200-12000 | Optical Sapphire | +0/-0.2 | ±0.2 | 80/50 | 0.9 | Tmax <1%；Tavg <0.1% | Compliant
GNIF-070-4680-D10 | GNIF-070-4680-D10 | 1560.00 | 10.0 | 1.0 | 4.68±0.03 | ≥ 80 | 0.07±0.02 | 200-12000 | Optical Sapphire | +0/-0.2 | ±0.2 | 80/50 | 0.9 | Tmax <1%；Tavg <0.1% | Compliant
GNIF-190-4680-D10 | GNIF-190-4680-D10 | 900.00 | 10.0 | 1.0 | 4.68±0.05 | ≥ 80 | 0.19±0.02 | 200-12000 | Optical Sapphire | +0/-0.2 | ±0.2 | 80/50 | 0.9 | Tmax <1%；Tavg <0.1% | Compliant
GNIF-070-4680-D25 | GNIF-070-4680-D25 | 3900.00 | 25.0 | 1.0 | 4.68±0.03 | ≥ 85 | 0.07±0.02 | 200-12000 | Optical Sapphire | +0/-0.2 | ±0.2 | 80/50 | 0.9 | Tmax <1%；Tavg <0.1% | Compliant
GNIF-190-4720-D25 | GNIF-190-4720-D25 | 1950.00 | 25.0 | 1.0 | 4.72±0.05 | ≥ 80 | 0.19±0.02 | 200-12000 | Optical Sapphire | +0/-0.2 | ±0.2 | 80/50 | 0.9 | Tmax <1%；Tavg <0.1% | Compliant
GNIF-220-5250-D10 | GNIF-220-5250-D10 | 1350.00 | 10.0 | 1.0 | 5.25±0.05 | ≥ 75 | 0.22±0.02 | 200-12000 | Optical Sapphire | +0/-0.2 | ±0.2 | 80/50 | 0.9 | Tmax <1%；Tavg <0.1% | Compliant
GNIF-220-5250-D25 | GNIF-220-5250-D25 | 2400.00 | 25.0 | 1.0 | 5.25±0.05 | ≥ 75 | 0.22±0.02 | 200-12000 | Optical Sapphire | +0/-0.2 | ±0.2 | 80/50 | 0.9 | Tmax <1%；Tavg <0.1% | Compliant
GNIF-050-5300-D25 | GNIF-050-5300-D25 | 3300.00 | 25.0 | 1.0 | 5.30±0.10 | ≥ 75 | 0.50±0.03 | 200-12000 | Optical Sapphire | +0/-0.2 | ±0.2 | 80/50 | 0.9 | Tmax <1%；Tavg <0.1% | Compliant
GNIF-250-6250-D10 | GNIF-250-6250-D10 | 1800.00 | 10.0 | 1.0 | 6.25±0.05 | ≥ 75 | 0.25±0.02 | 200-12000 | Si | +0/-0.2 | ±0.2 | 80/50 | 0.9 | Tmax <1%；Tavg <0.1% | Compliant
GNIF-140-7360-D10 | GNIF-140-7360-D10 | 2700.00 | 10.0 | 1.0 | 7.36±0.10 | ≥ 75 | 0.14±0.02 | 200-10000 | Si | +0/-0.2 | ±0.2 | 80/50 | 0.9 | Tmax <1%；Tavg <0.1% | Compliant
GNIF-320-7360-D10 | GNIF-320-7360-D10 | 1800.00 | 10.0 | 1.0 | 7.36±0.06 | ≥ 75 | 0.32±0.03 | 200-10000 | Si | +0/-0.2 | ±0.2 | 80/50 | 0.9 | Tmax <1%；Tavg <0.1% | Compliant
GNIF-420-7360-D10 | GNIF-420-7360-D10 | 2700.00 | 10.0 | 1.0 | 7.36±0.10 | ≥ 75 | 0.42±0.03 | 200-10000 | Si | +0/-0.2 | ±0.2 | 80/50 | 0.9 | Tmax <1%；Tavg <0.1% | Compliant
GNIF-320-7360-D25 | GNIF-320-7360-D25 | 4500.00 | 25.0 | 1.0 | 7.36±0.10 | ≥ 75 | 0.32±0.03 | 200-10000 | Si | +0/-0.2 | ±0.2 | 80/50 | 0.9 | Tmax <1%；Tavg <0.1% | Compliant
GNIF-2000-4000-D10 | GNIF-2000-4000-D10 | 2400.00 | 10.0 | 1.0 | 4.00±0.10 | ≥ 80 | 2.00±0.05 | 200-12000 | Optical Sapphire | +0/-0.2 | ±0.2 | 80/50 | 0.9 | Tmax <1%；Tavg <0.1% | Compliant
GNIF-1100-4250-D25 | GNIF-1100-4250-D25 | 3600.00 | 25.0 | 1.0 | 4.25±0.10 | ≥ 80 | 1.10±0.05 | 200-12000 | Optical Sapphire | +0/-0.2 | ±0.2 | 80/50 | 0.9 | Tmax <1%；Tavg <0.1% | Compliant
GNIF-2000-4000-D25 | GNIF-2000-4000-D25 | 6000.00 | 25.0 | 1.0 | 4.00±0.10 | ≥ 80 | 2.00±0.05 | 200-12000 | Optical Sapphire | +0 / -0.2 | ±0.2 | 80/50 | 0.9 | Tmax <1%；Tavg <0.1% | Compliant