## CaF₂ Positive Meniscus Lenses_Specification
Product Name | Product code | Price including tax | Material | Design Wavelength | Dimension Tolerance | CT Tolerance | Irregularity | Clear Aperture | EFL Tolerance | Centration | Surface Quality | Bevel | Coating | Diameter(mm) | EFL(mm) | BFL(mm) | R1(mm) | R2(mm) | Central Thickness(mm) | Edge Thickness(mm) | Diopter(1/m)
GLM5-012B-020 | GLM5-012B-020 | 655.00 | UV grade CaF₂ | 4μm | +0.0/-0.1mm | ±0.1mm | λ/2@632.8nm | > 90% | ±1% | ≤ 3' | 40/20 | 0.2mmx45° | Uncoated | 12.70 | 20.0 | 16.3 | 7.50 | 72.40 | 4.70 | 1.40 | +50.0
GLM5-012B-050 | GLM5-012B-050 | 655.00 | UV grade CaF₂ | 4μm | +0.0/-0.1mm | ±0.1mm | λ/2@632.8nm | > 90% | ±1% | ≤ 3' | 40/20 | 0.2mmx45° | Uncoated | 12.70 | 50.0 | 47.1 | 15.00 | 52.80 | 3.00 | 2.00 | +20.0
GLM5-012B-080 | GLM5-012B-080 | 655.00 | UV grade CaF₂ | 4μm | +0.0/-0.1mm | ±0.1mm | λ/2@632.8nm | > 90% | ±1% | ≤ 3' | 40/20 | 0.2mmx45° | Uncoated | 12.70 | 80.0 | 76.5 | 20.00 | 49.10 | 3.00 | 2.40 | +12.5
GLM5-025B-040 | GLM5-025B-040 | 975.00 | UV grade CaF₂ | 4μm | +0.0/-0.1mm | ±0.1mm | λ/2@632.8nm | > 90% | ±1% | ≤ 3' | 40/20 | 0.2mmx45° | Uncoated | 25.40 | 40.0 | 33.1 | 15.00 | 146.90 | 8.90 | 2.40 | +25.0
GLM5-025B-050 | GLM5-025B-050 | 975.00 | UV grade CaF₂ | 4μm | +0.0/-0.1mm | ±0.1mm | λ/2@632.8nm | > 90% | ±1% | ≤ 3' | 40/20 | 0.2mmx45° | Uncoated | 25.40 | 50.0 | 43.3 | 15.50 | 55.20 | 7.10 | 2.00 | +20.0
GLM5-025B-075 | GLM5-025B-075 | 975.00 | UV grade CaF₂ | 4μm | +0.0/-0.1mm | ±0.1mm | λ/2@632.8nm | > 90% | ±1% | ≤ 3' | 40/20 | 0.2mmx45° | Uncoated | 25.40 | 75.0 | 67.2 | 15.50 | 28.00 | 5.60 | 2.00 | +13.3
GLM5-025B-100 | GLM5-025B-100 | 975.00 | UV grade CaF₂ | 4μm | +0.0/-0.1mm | ±0.1mm | λ/2@632.8nm | > 90% | ±1% | ≤ 3' | 40/20 | 0.2mmx45° | Uncoated | 25.40 | 100.0 | 94.2 | 20.00 | 36.80 | 4.00 | 1.70 | +10.0
GLM5-025B-150 | GLM5-025B-150 | 975.00 | UV grade CaF₂ | 4μm | +0.0/-0.1mm | ±0.1mm | λ/2@632.8nm | > 90% | ±1% | ≤ 3' | 40/20 | 0.2mmx45° | Uncoated | 25.40 | 150.0 | 145.0 | 35.00 | 78.60 | 4.00 | 2.70 | +6.7
GLM5-025B-200 | GLM5-025B-200 | 975.00 | UV grade CaF₂ | 4μm | +0.0/-0.1mm | ±0.1mm | λ/2@632.8nm | > 90% | ±1% | ≤ 3' | 40/20 | 0.2mmx45° | Uncoated | 25.40 | 200.0 | 194.2 | 40.00 | 75.90 | 4.00 | 3.00 | +5.0
GLM5-025B-500 | GLM5-025B-500 | 975.00 | UV grade CaF₂ | 4μm | +0.0/-0.1mm | ±0.1mm | λ/2@632.8nm | > 90% | ±1% | ≤ 3' | 40/20 | 0.2mmx45° | Uncoated | 25.40 | 500.0 | 495.4 | 125.00 | 317.80 | 4.00 | 3.60 | +2.0
GLM5-012B-020-IR1 | GLM5-012B-020-IR1 | 715.00 | UV grade CaF₂ | 4μm | +0.0/-0.1mm | ±0.1mm | λ/2@632.8nm | > 90% | ±1% | ≤ 3' | 40/20 | 0.2mmx45° | Ravg<1.5% @3~5μm | 12.70 | 20.0 | 16.3 | 7.50 | 72.40 | 4.70 | 1.40 | +50.0
GLM5-012B-050-IR1 | GLM5-012B-050-IR1 | 715.00 | UV grade CaF₂ | 4μm | +0.0/-0.1mm | ±0.1mm | λ/2@632.8nm | > 90% | ±1% | ≤ 3' | 40/20 | 0.2mmx45° | Ravg<1.5% @3~5μm | 12.70 | 50.0 | 47.1 | 15.00 | 52.80 | 3.00 | 2.00 | +20.0
GLM5-012B-080-IR1 | GLM5-012B-080-IR1 | 715.00 | UV grade CaF₂ | 4μm | +0.0/-0.1mm | ±0.1mm | λ/2@632.8nm | > 90% | ±1% | ≤ 3' | 40/20 | 0.2mmx45° | Ravg<1.5% @3~5μm | 12.70 | 80.0 | 76.5 | 20.00 | 49.10 | 3.00 | 2.40 | +12.5
GLM5-025B-040-IR1 | GLM5-025B-040-IR1 | 1060.00 | UV grade CaF₂ | 4μm | +0.0/-0.1mm | ±0.1mm | λ/2@632.8nm | > 90% | ±1% | ≤ 3' | 40/20 | 0.2mmx45° | Ravg<1.5% @3~5μm | 25.40 | 40.0 | 33.1 | 15.00 | 146.90 | 8.90 | 2.40 | +25.0
GLM5-025B-050-IR1 | GLM5-025B-050-IR1 | 1060.00 | UV grade CaF₂ | 4μm | +0.0/-0.1mm | ±0.1mm | λ/2@632.8nm | > 90% | ±1% | ≤ 3' | 40/20 | 0.2mmx45° | Ravg<1.5% @3~5μm | 25.40 | 50.0 | 43.3 | 15.50 | 55.20 | 7.10 | 2.00 | +20.0
GLM5-025B-075-IR1 | GLM5-025B-075-IR1 | 1060.00 | UV grade CaF₂ | 4μm | +0.0/-0.1mm | ±0.1mm | λ/2@632.8nm | > 90% | ±1% | ≤ 3' | 40/20 | 0.2mmx45° | Ravg<1.5% @3~5μm | 25.40 | 75.0 | 67.2 | 15.50 | 28.00 | 5.60 | 2.00 | +13.3
GLM5-025B-100-IR1 | GLM5-025B-100-IR1 | 1060.00 | UV grade CaF₂ | 4μm | +0.0/-0.1mm | ±0.1mm | λ/2@632.8nm | > 90% | ±1% | ≤ 3' | 40/20 | 0.2mmx45° | Ravg<1.5% @3~5μm | 25.40 | 100.0 | 94.2 | 20.00 | 36.80 | 4.00 | 1.70 | +10.0
GLM5-025B-150-IR1 | GLM5-025B-150-IR1 | 1060.00 | UV grade CaF₂ | 4μm | +0.0/-0.1mm | ±0.1mm | λ/2@632.8nm | > 90% | ±1% | ≤ 3' | 40/20 | 0.2mmx45° | Ravg<1.5% @3~5μm | 25.40 | 150.0 | 145.0 | 35.00 | 78.60 | 4.00 | 2.70 | +6.7
GLM5-025B-200-IR1 | GLM5-025B-200-IR1 | 1060.00 | UV grade CaF₂ | 4μm | +0.0/-0.1mm | ±0.1mm | λ/2@632.8nm | > 90% | ±1% | ≤ 3' | 40/20 | 0.2mmx45° | Ravg<1.5% @3~5μm | 25.40 | 200.0 | 194.2 | 40.00 | 75.90 | 4.00 | 3.00 | +5.0
GLM5-025B-500-IR1 | GLM5-025B-500-IR1 | 1060.00 | UV grade CaF₂ | 4μm | +0.0/-0.1mm | ±0.1mm | λ/2@632.8nm | > 90% | ±1% | ≤ 3' | 40/20 | 0.2mmx45° | Ravg<1.5% @3~5μm | 25.40 | 500.0 | 495.4 | 125.00 | 317.80 | 4.00 | 3.60 | +2.0