## GLMA2-Molded Aspherical Lenses_Specification
Product Name | Product code | Price including tax | Substrate Material | Diameter tolerance(mm) | Central Thickness tolerance | Surface quality | EFL tolerance | Coating | Design Wavelength(nm) | Numerical Aperture | EFL(mm) | CA(mm） | OD(mm) | Tc(mm) | WD(mm)
GLMA2-6.325-13 | GLMA2-6.325-13 | 330.00 | D-ZK3（Nd=1.586） | ±0.015 | ±0.050 | 60/40 | ±1% | Uncoated | 633 | 0.2 | 13.0 | 5.20 | 6.325 | 2.380 | 11.6
GLMA2-6.325-12 | GLMA2-6.325-12 | 330.00 | D-ZK3（Nd=1.586） | ±0.015 | ±0.050 | 60/40 | ±1% | Uncoated | 633 | 0.2 | 12.0 | 5.20 | 6.325 | 2.400 | 10.6
GLMA2-6.325-14 | GLMA2-6.325-14 | 330.00 | D-ZK3（Nd=1.586） | ±0.015 | ±0.050 | 60/40 | ±1% | Uncoated | 633 | 0.2 | 14.0 | 5.20 | 6.325 | 2.349 | 12.6
GLMA2-6.325-9.6 | GLMA2-6.325-9.6 | 330.00 | D-ZK3（Nd=1.586） | ±0.015 | ±0.050 | 60/40 | ±1% | Uncoated | 633 | 0.3 | 9.6 | 5.20 | 6.325 | 2.493 | 8.1
GLMA2-6.33-11 | GLMA2-6.33-11 | 330.00 | D-ZK3（Nd=1.586） | ±0.015 | ±0.050 | 60/40 | ±1% | Uncoated | 633 | 0.2 | 11.0 | 5.20 | 6.325 | 2.434 | 9.6
GLMA2-6.00-11 | GLMA2-6.00-11 | 330.00 | D-ZK3（Nd=1.586） | ±0.015 | ±0.050 | 60/40 | ±1% | Uncoated | 633 | 0.2 | 11.0 | 5.20 | 6.000 | 2.252 | 9.7
GLMA2-4.99-15.04 | GLMA2-4.99-15.04 | 330.00 | D-ZK3（Nd=1.586） | ±0.015 | ±0.050 | 60/40 | ±1% | Uncoated | 670 | 0.2 | 15.0 | 4.50 | 4.985 | 2.922 | 13.2
GLMA2-3.00-6.0 | GLMA2-3.00-6.0 | 330.00 | D-ZK3（Nd=1.586） | ±0.015 | ±0.050 | 60/40 | ±1% | Uncoated | 1550 | 0.2 | 6.0 | 2.50 | 3.000 | 1.725 | 4.9
GLMA2-4.70-6.2 | GLMA2-4.70-6.2 | 330.00 | D-ZK3（Nd=1.586） | ±0.015 | ±0.050 | 60/40 | ±1% | Uncoated | 633 | 0.3 | 6.2 | 3.70 | 4.700 | 3.484 | 4.1
GLMA2-7.20-11 | GLMA2-7.20-11 | 330.00 | D-ZK3（Nd=1.586） | ±0.015 | ±0.050 | 60/40 | ±1% | Uncoated | 633 | 0.3 | 11.0 | 5.50 | 7.200 | 5.032 | 7.9
GLMA2-9.936-8.0 | GLMA2-9.936-8.0 | 500.00 | D-ZK3（Nd=1.586） | ±0.015 | ±0.050 | 60/40 | ±1% | Uncoated | 780 | 0.5 | 8.0 | 8.00 | 9.936 | 3.430 | 5.9
GLMA2-6.50-15.3 | GLMA2-6.50-15.3 | 330.00 | D-ZK3（Nd=1.586） | ±0.015 | ±0.050 | 60/40 | ±1% | Uncoated | 780 | 0.2 | 15.3 | 5.00 | 6.500 | 2.209 | 14.0
GLMA2-6.5-18.4 | GLMA2-6.5-18.4 | 330.00 | D-ZK3（Nd=1.586） | ±0.015 | ±0.050 | 60/40 | ±1% | Uncoated | 780 | 0.2 | 18.4 | 5.50 | 6.500 | 2.178 | 17.1
GLMA2-6.335-9.9 | GLMA2-6.335-9.9 | 330.00 | D-ZK3（Nd=1.586） | ±0.015 | ±0.050 | 60/40 | ±1% | Uncoated | 650 | 0.3 | 9.9 | 8.20 | 6.335 | 2.456 | 8.4
GLMA2-6.325-3.1 | GLMA2-6.325-3.1 | 330.00 | D-ZK3（Nd=1.586） | ±0.015 | ±0.050 | 60/40 | ±1% | Uncoated | 830 | 0.7 | 3.1 | 5.00 | 6.325 | 3.214 | 1.8
GLMA2-6.325-4.0 | GLMA2-6.325-4.0 | 330.00 | D-ZK3（Nd=1.586） | ±0.015 | ±0.050 | 60/40 | ±1% | Uncoated | 685 | 0.6 | 4.0 | 5.10 | 6.325 | 3.097 | 2.7
GLMA2-4.70-4.5 | GLMA2-4.70-4.5 | 330.00 | D-ZK3（Nd=1.586） | ±0.015 | ±0.050 | 60/40 | ±1% | Uncoated | 980 | 0.4 | 4.5 | 3.70 | 4.700 | 3.649 | 2.2
GLMA2-2.00-5.0 | GLMA2-2.00-5.0 | 330.00 | D-ZK3（Nd=1.586） | ±0.015 | ±0.050 | 60/40 | ±1% | Uncoated | 1550 | 0.2 | 5.0 | 1.60 | 2.000 | 0.991 | 4.4
GLMA2-1.8-1.2 | GLMA2-1.8-1.2 | 330.00 | D-ZK3（Nd=1.586） | ±0.015 | ±0.050 | 60/40 | ±1% | Uncoated | 980 | 0.3(object) 0.3(image) | 1.2 | 1.4(object) 1.4(image) | 1.800 | 1.480 | 1.7(object) 1.7(image)
GLMA2-6.00-4.6 | GLMA2-6.00-4.6 | 330.00 | D-ZK3（Nd=1.586） | ±0.015 | ±0.050 | 60/40 | ±1% | Uncoated | 655 | 0.5 | 4.6 | 4.80 | 6.000 | 3.135 | 2.7
GLMA2-6.65-6.7 | GLMA2-6.65-6.7 | 435.00 | D-ZK3（Nd=1.586） | ±0.015 | ±0.050 | 60/40 | ±1% | Uncoated | 515 | 0.44 | 6.7 | 5.75 | 6.650 | 3.024 | 4.9
GLMA2-2.79-6.1 | GLMA2-2.79-6.1 | 330.00 | D-ZK3（Nd=1.586） | ±0.015 | ±0.050 | 60/40 | ±1% | Uncoated | 1550 | 0.2 | 6.1 | 2.20 | 2.790 | 1.930 | 4.9
GLMA2-6.325-13.86 | GLMA2-6.325-13.86 | 330.00 | D-ZK3（Nd=1.586） | ±0.015 | ±0.050 | 60/40 | ±1% | Uncoated | 650 | 0.2 | 13.9 | 5.10 | 6.325 | 2.770 | 12.1
GLMA2-2.65-1.49 | GLMA2-2.65-1.49 | 330.00 | D-ZK3（Nd=1.586） | ±0.015 | ±0.050 | 60/40 | ±1% | Uncoated | 1550 | 0.5 | 1.5 | 1.50 | 2.650 | 0.863 | 1.0
GLMA2-6.325-22 | GLMA2-6.325-22 | 330.00 | D-ZK3（Nd=1.586） | ±0.015 | ±0.050 | 60/40 | ±1% | Uncoated | 670 | 0.1 | 22.0 | 5.50 | 6.325 | 2.656 | 20.4
GLMA2-3.00-4.5 | GLMA2-3.00-4.5 | 330.00 | D-ZK3（Nd=1.586） | ±0.015 | ±0.050 | 60/40 | ±1% | Uncoated | 634 | 0.3 | 4.5 | 2.70 | 3.000 | 1.779 | 3.5
GLMA2-6.325-13-VIS | GLMA2-6.325-13-VIS | 385.00 | D-ZK3（Nd=1.586） | ±0.015 | ±0.050 | 60/40 | ±1% | Ravg< 0.5%@400-700nm | 633 | 0.2 | 13.0 | 5.20 | 6.325 | 2.380 | 11.6
GLMA2-6.325-12-VIS | GLMA2-6.325-12-VIS | 385.00 | D-ZK3（Nd=1.586） | ±0.015 | ±0.050 | 60/40 | ±1% | Ravg< 0.5%@400-700nm | 633 | 0.2 | 12.0 | 5.20 | 6.325 | 2.400 | 10.6
GLMA2-6.325-14-VIS | GLMA2-6.325-14-VIS | 385.00 | D-ZK3（Nd=1.586） | ±0.015 | ±0.050 | 60/40 | ±1% | Ravg< 0.5%@400-700nm | 633 | 0.2 | 14.0 | 5.20 | 6.325 | 2.349 | 12.6
GLMA2-6.325-9.6-VIS | GLMA2-6.325-9.6-VIS | 385.00 | D-ZK3（Nd=1.586） | ±0.015 | ±0.050 | 60/40 | ±1% | Ravg< 0.5%@400-700nm | 633 | 0.3 | 9.6 | 5.20 | 6.325 | 2.493 | 8.1
GLMA2-6.33-11-VIS | GLMA2-6.33-11-VIS | 385.00 | D-ZK3（Nd=1.586） | ±0.015 | ±0.050 | 60/40 | ±1% | Ravg< 0.5%@400-700nm | 633 | 0.2 | 11.0 | 5.20 | 6.325 | 2.434 | 9.6
GLMA2-6.00-11-VIS | GLMA2-6.00-11-VIS | 385.00 | D-ZK3（Nd=1.586） | ±0.015 | ±0.050 | 60/40 | ±1% | Ravg< 0.5%@400-700nm | 633 | 0.2 | 11.0 | 5.20 | 6.000 | 2.252 | 9.7
GLMA2-4.99-15.04-VIS | GLMA2-4.99-15.04-VIS | 450.00 | D-ZK3（Nd=1.586） | ±0.015 | ±0.050 | 60/40 | ±1% | Ravg< 0.5%@400-700nm | 670 | 0.2 | 15.0 | 4.50 | 4.985 | 2.922 | 13.2
GLMA2-3.00-6.0-VIS | GLMA2-3.00-6.0-VIS | 500.00 | D-ZK3（Nd=1.586） | ±0.015 | ±0.050 | 60/40 | ±1% | Ravg< 0.5%@400-700nm | 1550 | 0.2 | 6.0 | 2.50 | 3.000 | 1.725 | 4.9
GLMA2-4.70-6.2-VIS | GLMA2-4.70-6.2-VIS | 385.00 | D-ZK3（Nd=1.586） | ±0.015 | ±0.050 | 60/40 | ±1% | Ravg< 0.5%@400-700nm | 633 | 0.3 | 6.2 | 3.70 | 4.700 | 3.484 | 4.1
GLMA2-7.20-11-VIS | GLMA2-7.20-11-VIS | 500.00 | D-ZK3（Nd=1.586） | ±0.015 | ±0.050 | 60/40 | ±1% | Ravg< 0.5%@400-700nm | 633 | 0.3 | 11.0 | 5.50 | 7.200 | 5.032 | 7.9
GLMA2-9.936-8.0-VIS | GLMA2-9.936-8.0-VIS | 750.00 | D-ZK3（Nd=1.586） | ±0.015 | ±0.050 | 60/40 | ±1% | Ravg< 0.5%@400-700nm | 780 | 0.5 | 8.0 | 8.00 | 9.936 | 3.430 | 5.9
GLMA2-6.50-15.3-VIS | GLMA2-6.50-15.3-VIS | 500.00 | D-ZK3（Nd=1.586） | ±0.015 | ±0.050 | 60/40 | ±1% | Ravg< 0.5%@400-700nm | 780 | 0.2 | 15.3 | 5.00 | 6.500 | 2.209 | 14.0
GLMA2-6.5-18.4-VIS | GLMA2-6.5-18.4-VIS | 500.00 | D-ZK3（Nd=1.586） | ±0.015 | ±0.050 | 60/40 | ±1% | Ravg< 0.5%@400-700nm | 780 | 0.2 | 18.4 | 5.50 | 6.500 | 2.178 | 17.1
GLMA2-6.335-9.9-VIS | GLMA2-6.335-9.9-VIS | 385.00 | D-ZK3（Nd=1.586） | ±0.015 | ±0.050 | 60/40 | ±1% | Ravg< 0.5%@400-700nm | 650 | 0.3 | 9.9 | 8.20 | 6.335 | 2.456 | 8.4
GLMA2-6.325-3.1-VIS | GLMA2-6.325-3.1-VIS | 500.00 | D-ZK3（Nd=1.586） | ±0.015 | ±0.050 | 60/40 | ±1% | Ravg< 0.5%@400-700nm | 830 | 0.7 | 3.1 | 5.00 | 6.325 | 3.214 | 1.8
GLMA2-6.325-4.0-VIS | GLMA2-6.325-4.0-VIS | 500.00 | D-ZK3（Nd=1.586） | ±0.015 | ±0.050 | 60/40 | ±1% | Ravg< 0.5%@400-700nm | 685 | 0.6 | 4.0 | 5.10 | 6.325 | 3.097 | 2.7
GLMA2-4.70-4.5-VIS | GLMA2-4.70-4.5-VIS | 385.00 | D-ZK3（Nd=1.586） | ±0.015 | ±0.050 | 60/40 | ±1% | Ravg< 0.5%@400-700nm | 980 | 0.4 | 4.5 | 3.70 | 4.700 | 3.649 | 2.2
GLMA2-2.00-5.0-VIS | GLMA2-2.00-5.0-VIS | 500.00 | D-ZK3（Nd=1.586） | ±0.015 | ±0.050 | 60/40 | ±1% | Ravg< 0.5%@400-700nm | 1550 | 0.2 | 5.0 | 1.60 | 2.000 | 0.991 | 4.4
GLMA2-1.8-1.2-VIS | GLMA2-1.8-1.2-VIS | 500.00 | D-ZK3（Nd=1.586） | ±0.015 | ±0.050 | 60/40 | ±1% | Ravg< 0.5%@400-700nm | 980 | 0.3(object) 0.3(image) | 1.2 | 1.4(object) 1.4(image) | 1.800 | 1.480 | 1.7(object) 1.7(image)
GLMA2-6.00-4.6-VIS | GLMA2-6.00-4.6-VIS | 385.00 | D-ZK3（Nd=1.586） | ±0.015 | ±0.050 | 60/40 | ±1% | Ravg< 0.5%@400-700nm | 655 | 0.5 | 4.6 | 4.80 | 6.000 | 3.135 | 2.7
GLMA2-6.65-6.7-VIS | GLMA2-6.65-6.7-VIS | 700.00 | D-ZK3（Nd=1.586） | ±0.015 | ±0.050 | 60/40 | ±1% | Ravg< 0.5%@400-700nm | 515 | 0.44 | 6.7 | 5.75 | 6.650 | 3.024 | 4.9
GLMA2-2.79-6.1-VIS | GLMA2-2.79-6.1-VIS | 500.00 | D-ZK3（Nd=1.586） | ±0.015 | ±0.050 | 60/40 | ±1% | Ravg< 0.5%@400-700nm | 1550 | 0.2 | 6.1 | 2.20 | 2.790 | 1.930 | 4.9
GLMA2-6.325-13.86-VIS | GLMA2-6.325-13.86-VIS | 500.00 | D-ZK3（Nd=1.586） | ±0.015 | ±0.050 | 60/40 | ±1% | Ravg< 0.5%@400-700nm | 650 | 0.2 | 13.9 | 5.10 | 6.325 | 2.770 | 12.1
GLMA2-2.65-1.49-VIS | GLMA2-2.65-1.49-VIS | 500.00 | D-ZK3（Nd=1.586） | ±0.015 | ±0.050 | 60/40 | ±1% | Ravg< 0.5%@400-700nm | 1550 | 0.5 | 1.5 | 1.50 | 2.650 | 0.863 | 1.0
GLMA2-6.325-22-VIS | GLMA2-6.325-22-VIS | 500.00 | D-ZK3（Nd=1.586） | ±0.015 | ±0.050 | 60/40 | ±1% | Ravg< 0.5%@400-700nm | 670 | 0.1 | 22.0 | 5.50 | 6.325 | 2.656 | 20.4
GLMA2-3.00-4.5-VIS | GLMA2-3.00-4.5-VIS | 385.00 | D-ZK3（Nd=1.586） | ±0.015 | ±0.050 | 60/40 | ±1% | Ravg< 0.5%@400-700nm | 634 | 0.3 | 4.5 | 2.70 | 3.000 | 1.779 | 3.5
GLMA2-6.325-13-NIR | GLMA2-6.325-13-NIR | 385.00 | D-ZK3（Nd=1.586） | ±0.015 | ±0.050 | 60/40 | ±1% | Ravg< 0.5%@650-1050nm | 633 | 0.2 | 13.0 | 5.20 | 6.325 | 2.380 | 11.6
GLMA2-6.325-12-NIR | GLMA2-6.325-12-NIR | 385.00 | D-ZK3（Nd=1.586） | ±0.015 | ±0.050 | 60/40 | ±1% | Ravg< 0.5%@650-1050nm | 633 | 0.2 | 12.0 | 5.20 | 6.325 | 2.400 | 10.6
GLMA2-6.325-14-NIR | GLMA2-6.325-14-NIR | 385.00 | D-ZK3（Nd=1.586） | ±0.015 | ±0.050 | 60/40 | ±1% | Ravg< 0.5%@650-1050nm | 633 | 0.2 | 14.0 | 5.20 | 6.325 | 2.349 | 12.6
GLMA2-6.325-9.6-NIR | GLMA2-6.325-9.6-NIR | 385.00 | D-ZK3（Nd=1.586） | ±0.015 | ±0.050 | 60/40 | ±1% | Ravg< 0.5%@650-1050nm | 633 | 0.3 | 9.6 | 5.20 | 6.325 | 2.493 | 8.1
GLMA2-6.33-11-NIR | GLMA2-6.33-11-NIR | 385.00 | D-ZK3（Nd=1.586） | ±0.015 | ±0.050 | 60/40 | ±1% | Ravg< 0.5%@650-1050nm | 633 | 0.2 | 11.0 | 5.20 | 6.325 | 2.434 | 9.6
GLMA2-6.00-11-NIR | GLMA2-6.00-11-NIR | 385.00 | D-ZK3（Nd=1.586） | ±0.015 | ±0.050 | 60/40 | ±1% | Ravg< 0.5%@650-1050nm | 633 | 0.2 | 11.0 | 5.20 | 6.000 | 2.252 | 9.7
GLMA2-4.99-15.04-NIR | GLMA2-4.99-15.04-NIR | 450.00 | D-ZK3（Nd=1.586） | ±0.015 | ±0.050 | 60/40 | ±1% | Ravg< 0.5%@650-1050nm | 670 | 0.2 | 15.0 | 4.50 | 4.985 | 2.922 | 13.2
GLMA2-3.00-6.0-NIR | GLMA2-3.00-6.0-NIR | 500.00 | D-ZK3（Nd=1.586） | ±0.015 | ±0.050 | 60/40 | ±1% | Ravg< 0.5%@650-1050nm | 1550 | 0.2 | 6.0 | 2.50 | 3.000 | 1.725 | 4.9
GLMA2-4.70-6.2-NIR | GLMA2-4.70-6.2-NIR | 385.00 | D-ZK3（Nd=1.586） | ±0.015 | ±0.050 | 60/40 | ±1% | Ravg< 0.5%@650-1050nm | 633 | 0.3 | 6.2 | 3.70 | 4.700 | 3.484 | 4.1
GLMA2-7.20-11-NIR | GLMA2-7.20-11-NIR | 500.00 | D-ZK3（Nd=1.586） | ±0.015 | ±0.050 | 60/40 | ±1% | Ravg< 0.5%@650-1050nm | 633 | 0.3 | 11.0 | 5.50 | 7.200 | 5.032 | 7.9
GLMA2-9.936-8.0-NIR | GLMA2-9.936-8.0-NIR | 750.00 | D-ZK3（Nd=1.586） | ±0.015 | ±0.050 | 60/40 | ±1% | Ravg< 0.5%@650-1050nm | 780 | 0.5 | 8.0 | 8.00 | 9.936 | 3.430 | 5.9
GLMA2-6.50-15.3-NIR | GLMA2-6.50-15.3-NIR | 500.00 | D-ZK3（Nd=1.586） | ±0.015 | ±0.050 | 60/40 | ±1% | Ravg< 0.5%@650-1050nm | 780 | 0.2 | 15.3 | 5.00 | 6.500 | 2.209 | 14.0
GLMA2-6.5-18.4-NIR | GLMA2-6.5-18.4-NIR | 500.00 | D-ZK3（Nd=1.586） | ±0.015 | ±0.050 | 60/40 | ±1% | Ravg< 0.5%@650-1050nm | 780 | 0.2 | 18.4 | 5.50 | 6.500 | 2.178 | 17.1
GLMA2-6.335-9.9-NIR | GLMA2-6.335-9.9-NIR | 385.00 | D-ZK3（Nd=1.586） | ±0.015 | ±0.050 | 60/40 | ±1% | Ravg< 0.5%@650-1050nm | 650 | 0.3 | 9.9 | 7.20 | 6.335 | 2.456 | 8.4
GLMA2-6.325-3.1-NIR | GLMA2-6.325-3.1-NIR | 500.00 | D-ZK3（Nd=1.586） | ±0.015 | ±0.050 | 60/40 | ±1% | Ravg< 0.5%@650-1050nm | 830 | 0.7 | 3.1 | 5.00 | 6.325 | 3.214 | 1.8
GLMA2-6.325-4.0-NIR | GLMA2-6.325-4.0-NIR | 500.00 | D-ZK3（Nd=1.586） | ±0.015 | ±0.050 | 60/40 | ±1% | Ravg< 0.5%@650-1050nm | 685 | 0.6 | 4.0 | 5.10 | 6.325 | 3.097 | 2.7
GLMA2-4.70-4.5-NIR | GLMA2-4.70-4.5-NIR | 385.00 | D-ZK3（Nd=1.586） | ±0.015 | ±0.050 | 60/40 | ±1% | Ravg< 0.5%@650-1050nm | 980 | 0.4 | 4.5 | 3.70 | 4.700 | 3.649 | 2.2
GLMA2-2.00-5.0-NIR | GLMA2-2.00-5.0-NIR | 500.00 | D-ZK3（Nd=1.586） | ±0.015 | ±0.050 | 60/40 | ±1% | Ravg< 0.5%@650-1050nm | 1550 | 0.2 | 5.0 | 1.60 | 2.000 | 0.991 | 4.4
GLMA2-1.8-1.2-NIR | GLMA2-1.8-1.2-NIR | 500.00 | D-ZK3（Nd=1.586） | ±0.015 | ±0.050 | 60/40 | ±1% | Ravg< 0.5%@650-1050nm | 980 | 0.3(object) 0.3(image) | 1.2 | 1.4(object) 1.4(image) | 1.800 | 1.480 | 1.7(object) 1.7(image)
GLMA2-6.00-4.6-NIR | GLMA2-6.00-4.6-NIR | 385.00 | D-ZK3（Nd=1.586） | ±0.015 | ±0.050 | 60/40 | ±1% | Ravg< 0.5%@650-1050nm | 655 | 0.5 | 4.6 | 4.80 | 6.000 | 3.135 | 2.7
GLMA2-6.65-6.7-NIR | GLMA2-6.65-6.7-NIR | 700.00 | D-ZK3（Nd=1.586） | ±0.015 | ±0.050 | 60/40 | ±1% | Ravg< 0.5%@650-1050nm | 515 | 0.44 | 6.7 | 5.75 | 6.650 | 3.024 | 4.9
GLMA2-2.79-6.1-NIR | GLMA2-2.79-6.1-NIR | 500.00 | D-ZK3（Nd=1.586） | ±0.015 | ±0.050 | 60/40 | ±1% | Ravg< 0.5%@650-1050nm | 1550 | 0.2 | 6.1 | 2.20 | 2.790 | 1.930 | 4.9
GLMA2-6.325-13.86-NIR | GLMA2-6.325-13.86-NIR | 500.00 | D-ZK3（Nd=1.586） | ±0.015 | ±0.050 | 60/40 | ±1% | Ravg< 0.5%@650-1050nm | 650 | 0.2 | 13.9 | 5.10 | 6.325 | 2.770 | 12.1
GLMA2-2.65-1.49-NIR | GLMA2-2.65-1.49-NIR | 500.00 | D-ZK3（Nd=1.586） | ±0.015 | ±0.050 | 60/40 | ±1% | Ravg< 0.5%@1000-1650nm | 1550 | 0.5 | 1.5 | 1.50 | 2.650 | 0.863 | 1.0
GLMA2-6.325-22-NIR | GLMA2-6.325-22-NIR | 500.00 | D-ZK3（Nd=1.586） | ±0.015 | ±0.050 | 60/40 | ±1% | Ravg< 0.5%@650-1050nm | 670 | 0.1 | 22.0 | 5.50 | 6.325 | 2.656 | 20.4
GLMA2-3.00-4.5-NIR | GLMA2-3.00-4.5-NIR | 385.00 | D-ZK3（Nd=1.586） | ±0.015 | ±0.050 | 60/40 | ±1% | Ravg< 0.5%@650-1050nm | 634 | 0.3 | 4.5 | 2.70 | 3.000 | 1.779 | 3.5
GLMA2-6.325-13-SWIR | GLMA2-6.325-13-SWIR | 405.00 | D-ZK3（Nd=1.586） | ±0.015 | ±0.050 | 60/40 | ±1% | Ravg< 0.5%@1000-1650nm | 633 | 0.2 | 13.0 | 5.20 | 6.325 | 2.380 | 11.6
GLMA2-6.325-12-SWIR | GLMA2-6.325-12-SWIR | 405.00 | D-ZK3（Nd=1.586） | ±0.015 | ±0.050 | 60/40 | ±1% | Ravg< 0.5%@1000-1650nm | 633 | 0.2 | 12.0 | 5.20 | 6.325 | 2.400 | 10.6
GLMA2-6.325-14-SWIR | GLMA2-6.325-14-SWIR | 405.00 | D-ZK3（Nd=1.586） | ±0.015 | ±0.050 | 60/40 | ±1% | Ravg< 0.5%@1000-1650nm | 633 | 0.2 | 14.0 | 5.20 | 6.325 | 2.349 | 12.6
GLMA2-6.325-9.6-SWIR | GLMA2-6.325-9.6-SWIR | 405.00 | D-ZK3（Nd=1.586） | ±0.015 | ±0.050 | 60/40 | ±1% | Ravg< 0.5%@1000-1650nm | 633 | 0.3 | 9.6 | 5.20 | 6.325 | 2.493 | 8.1
GLMA2-6.33-11-SWIR | GLMA2-6.33-11-SWIR | 405.00 | D-ZK3（Nd=1.586） | ±0.015 | ±0.050 | 60/40 | ±1% | Ravg< 0.5%@1000-1650nm | 633 | 0.2 | 11.0 | 5.20 | 6.325 | 2.434 | 9.6
GLMA2-6.00-11-SWIR | GLMA2-6.00-11-SWIR | 405.00 | D-ZK3（Nd=1.586） | ±0.015 | ±0.050 | 60/40 | ±1% | Ravg< 0.5%@1000-1650nm | 633 | 0.2 | 11.0 | 5.20 | 6.000 | 2.252 | 9.7
GLMA2-4.99-15.04-SWIR | GLMA2-4.99-15.04-SWIR | 470.00 | D-ZK3（Nd=1.586） | ±0.015 | ±0.050 | 60/40 | ±1% | Ravg< 0.5%@1000-1650nm | 670 | 0.2 | 15.0 | 4.50 | 4.985 | 2.922 | 13.2
GLMA2-3.00-6.0-SWIR | GLMA2-3.00-6.0-SWIR | 520.00 | D-ZK3（Nd=1.586） | ±0.015 | ±0.050 | 60/40 | ±1% | Ravg< 0.5%@1000-1650nm | 1550 | 0.2 | 6.0 | 2.50 | 3.000 | 1.725 | 4.9
GLMA2-4.70-6.2-SWIR | GLMA2-4.70-6.2-SWIR | 405.00 | D-ZK3（Nd=1.586） | ±0.015 | ±0.050 | 60/40 | ±1% | Ravg< 0.5%@1000-1650nm | 633 | 0.3 | 6.2 | 3.70 | 4.700 | 3.484 | 4.1
GLMA2-7.20-11-SWIR | GLMA2-7.20-11-SWIR | 520.00 | D-ZK3（Nd=1.586） | ±0.015 | ±0.050 | 60/40 | ±1% | Ravg< 0.5%@1000-1650nm | 633 | 0.3 | 11.0 | 5.50 | 7.200 | 5.032 | 7.9
GLMA2-9.936-8.0-SWIR | GLMA2-9.936-8.0-SWIR | 770.00 | D-ZK3（Nd=1.586） | ±0.015 | ±0.050 | 60/40 | ±1% | Ravg< 0.5%@1000-1650nm | 780 | 0.5 | 8.0 | 8.00 | 9.936 | 3.430 | 5.9
GLMA2-6.50-15.3-SWIR | GLMA2-6.50-15.3-SWIR | 520.00 | D-ZK3（Nd=1.586） | ±0.015 | ±0.050 | 60/40 | ±1% | Ravg< 0.5%@1000-1650nm | 780 | 0.2 | 15.3 | 5.00 | 6.500 | 2.209 | 14.0
GLMA2-6.5-18.4-SWIR | GLMA2-6.5-18.4-SWIR | 520.00 | D-ZK3（Nd=1.586） | ±0.015 | ±0.050 | 60/40 | ±1% | Ravg< 0.5%@1000-1650nm | 780 | 0.2 | 18.4 | 5.50 | 6.500 | 2.178 | 17.1
GLMA2-6.335-9.9-SWIR | GLMA2-6.335-9.9-SWIR | 405.00 | D-ZK3（Nd=1.586） | ±0.015 | ±0.050 | 60/40 | ±1% | Ravg< 0.5%@1000-1650nm | 650 | 0.3 | 9.9 | 7.20 | 6.335 | 2.456 | 8.4
GLMA2-6.325-3.1-SWIR | GLMA2-6.325-3.1-SWIR | 520.00 | D-ZK3（Nd=1.586） | ±0.015 | ±0.050 | 60/40 | ±1% | Ravg< 0.5%@1000-1650nm | 830 | 0.7 | 3.1 | 5.00 | 6.325 | 3.214 | 1.8
GLMA2-6.325-4.0-SWIR | GLMA2-6.325-4.0-SWIR | 520.00 | D-ZK3（Nd=1.586） | ±0.015 | ±0.050 | 60/40 | ±1% | Ravg< 0.5%@1000-1650nm | 685 | 0.6 | 4.0 | 5.10 | 6.325 | 3.097 | 2.7
GLMA2-4.70-4.5-SWIR | GLMA2-4.70-4.5-SWIR | 405.00 | D-ZK3（Nd=1.586） | ±0.015 | ±0.050 | 60/40 | ±1% | Ravg< 0.5%@1000-1650nm | 980 | 0.4 | 4.5 | 3.70 | 4.700 | 3.649 | 2.2
GLMA2-2.00-5.0-SWIR | GLMA2-2.00-5.0-SWIR | 520.00 | D-ZK3（Nd=1.586） | ±0.015 | ±0.050 | 60/40 | ±1% | Ravg< 0.5%@1000-1650nm | 1550 | 0.2 | 5.0 | 1.60 | 2.000 | 0.991 | 4.4
GLMA2-1.8-1.2-SWIR | GLMA2-1.8-1.2-SWIR | 520.00 | D-ZK3（Nd=1.586） | ±0.015 | ±0.050 | 60/40 | ±1% | Ravg< 0.5%@1000-1650nm | 980 | 0.3(object) 0.3(image) | 1.2 | 1.4(object) 1.4(image) | 1.800 | 1.480 | 1.7(object) 1.7(imag
GLMA2-6.00-4.6-SWIR | GLMA2-6.00-4.6-SWIR | 405.00 | D-ZK3（Nd=1.586） | ±0.015 | ±0.050 | 60/40 | ±1% | Ravg< 0.5%@1000-1650nm | 655 | 0.5 | 4.6 | 4.80 | 6.000 | 3.135 | 2.7
GLMA2-6.65-6.7-SWIR | GLMA2-6.65-6.7-SWIR | 720.00 | D-ZK3（Nd=1.586） | ±0.015 | ±0.050 | 60/40 | ±1% | Ravg< 0.5%@1000-1650nm | 515 | 0.44 | 6.7 | 5.75 | 6.650 | 3.024 | 4.9
GLMA2-2.79-6.1-SWIR | GLMA2-2.79-6.1-SWIR | 520.00 | D-ZK3（Nd=1.586） | ±0.015 | ±0.050 | 60/40 | ±1% | Ravg< 0.5%@1000-1650nm | 1550 | 0.2 | 6.1 | 2.20 | 2.790 | 1.930 | 4.9
GLMA2-6.325-13.86-SWIR | GLMA2-6.325-13.86-SWIR | 555.00 | D-ZK3（Nd=1.586） | ±0.015 | ±0.050 | 60/40 | ±1% | Ravg< 0.5%@1000-1650nm | 650 | 0.2 | 13.9 | 5.10 | 6.325 | 2.770 | 12.1
GLMA2-2.65-1.49-SWIR | GLMA2-2.65-1.49-SWIR | 520.00 | D-ZK3（Nd=1.586） | ±0.015 | ±0.050 | 60/40 | ±1% | Ravg< 0.5%@1000-1650nm | 1550 | 0.5 | 1.5 | 1.50 | 2.650 | 0.863 | 1.0
GLMA2-6.325-22-SWIR | GLMA2-6.325-22-SWIR | 520.00 | D-ZK3（Nd=1.586） | ±0.015 | ±0.050 | 60/40 | ±1% | Ravg< 0.5%@1000-1650nm | 670 | 0.1 | 22.0 | 5.50 | 6.325 | 2.656 | 20.4
GLMA2-3.00-4.5-SWIR | GLMA2-3.00-4.5-SWIR | 405.00 | D-ZK3（Nd=1.586） | ±0.015 | ±0.050 | 60/40 | ±1% | Ravg< 0.5%@1000-1650nm | 634 | 0.3 | 4.5 | 2.70 | 3.000 | 1.779 | 3.5
GLMA2-3.00-6.0-SWIRQ | GLMA2-3.00-6.0-SWIRQ | 520.00 | D-ZK3（Nd=1.586） | ±0.015 | ±0.050 | 60/40 | ±1% | Rmax < 0.25%@1300-1700nm | 1550 | 0.2 | 6.0 | 2.50 | 3.000 | 1.725 | 4.9
GLMA2-2.00-5.0-SWIRQ | GLMA2-2.00-5.0-SWIRQ | 520.00 | D-ZK3（Nd=1.586） | ±0.015 | ±0.050 | 60/40 | ±1% | Rmax < 0.25%@1300-1700nm | 1550 | 0.2 | 5.0 | 1.60 | 2.000 | 0.991 | 4.4
GLMA2-2.79-6.1-SWIRQ | GLMA2-2.79-6.1-SWIRQ | 520.00 | D-ZK3（Nd=1.586） | ±0.015 | ±0.050 | 60/40 | ±1% | Rmax < 0.25%@1300-1700nm | 1550 | 0.2 | 6.1 | 2.20 | 2.790 | 1.930 | 4.9
GLMA2-2.65-1.49-SWIRQ | GLMA2-2.65-1.49-SWIRQ | 520.00 | D-ZK3（Nd=1.586） | ±0.015 | ±0.050 | 60/40 | ±1% | Rmax < 0.25%@1300-1700nm | 1550 | 0.5 | 1.5 | 1.50 | 2.650 | 0.863 | 1.0