## Rectangular Continuously Variable Metallic Neutral Density Filters_Specification
Product Name | Product code | Price including tax | Substrate Material | Dimension tolerance | Thickness | Thickness tolerance | Parallelism | Surface Quality | Surface flatness | Optical Density Linearity | Optical Density Tolerance | Spectral Range(nm) | Coating | L(mm) | W(mm) | Length of Coating area | Optical Density | Length E1 | Length E2
GMNF-50x10-CV4 | GMNF-50x10-CV4 | 500.00 | H-K9L | +0/-0.25mm | 2mm | ±0.25mm | ≤ 3′ | 60/40 | <1 wave/25mm @ 633nm | +/-5% | +/-5% | 380-2000 | Uncoated | 50.0 | 10.0 | 44 | 0.04-4 | 5 | 1
GMNF-76.2X25.4-CV4 | GMNF-76.2X25.4-CV4 | 600.00 | H-K9L | +0/-0.25mm | 2mm | ±0.25mm | ≤ 3′ | 60/40 | <1 wave/25mm @ 633nm | +/-5% | +/-5% | 380-2000 | Uncoated | 76.2 | 25.4 | 56.2 | 0.04-4 | 19 | 1
GMNF-50x10-CV4-FU | GMNF-50x10-CV4-FU | 750.00 | JGS1 | +0/-0.25mm | 2mm | ±0.25mm | ≤ 3′ | 60/40 | <1 wave/25mm @ 633nm | +/-5% | +/-5% | 250-2500 | Uncoated | 50.0 | 10.0 | 44 | 0.04-4 | 5 | 1
GMNF-76.2X25.4-CV4-FU | GMNF-76.2X25.4-CV4-FU | 950.00 | JGS1 | +0/-0.25mm | 2mm | ±0.25mm | ≤ 3′ | 60/40 | <1 wave/25mm @ 633nm | +/-5% | +/-5% | 250-2500 | Uncoated | 76.2 | 25.4 | 56.2 | 0.04-4 | 19 | 1
GMNF-50x10-CV4-VIS | GMNF-50x10-CV4-VIS | 650.00 | H-K9L | +0/-0.25mm | 2mm | ±0.25mm | ≤ 3′ | 60/40 | <1 wave/25mm @ 633nm | +/-5% | +/-5% | 380-2000 | Ravg<0.5%420~670nm AOI:0° | 50.0 | 10.0 | 44 | 0.04-4 | 5 | 1
GMNF-76.2X25.4-CV4-VIS | GMNF-76.2X25.4-CV4-VIS | 725.00 | H-K9L | +0/-0.25mm | 2mm | ±0.25mm | ≤ 3′ | 60/40 | <1 wave/25mm @ 633nm | +/-5% | +/-5% | 380-2000 | Ravg<0.5%420~670nm AOI:0° | 76.2 | 25.4 | 56.2 | 0.04-4 | 19 | 1