## Excitation Filters_Specification
Product Name | Product code | Price including tax | Diameter (mounted) | Dia. tolerance | Thickness(mounted) | Thickness tolerance | Central Wavelength tolerance(λC) | (FWHM) tolerance | Peak Transmission(TP) | Depth of blocking | Fluorophore | CWL(μm) | FWHM(μm)
GNIF-030-470-D12 | GNIF-030-470-D12 | 735.00 | 12.7mm | +0/-0.1mm | 6mm | ±0.1mm | ±5nm | ±5nm | >85% | OD6@200-900nm | FAM | 470 | 30
GNIF-020-523-D12 | GNIF-020-523-D12 | 735.00 | 12.7mm | +0/-0.1mm | 6mm | ±0.1mm | ±5nm | ±5nm | >85% | OD6@200-900nm | HEX | 523 | 20
GNIF-020-571-D12 | GNIF-020-571-D12 | 735.00 | 12.7mm | +0/-0.1mm | 6mm | ±0.1mm | ±5nm | ±5nm | >85% | OD6@200-900nm | ROX | 571 | 20
GNIF-030-635-D12 | GNIF-030-635-D12 | 735.00 | 12.7mm | +0/-0.1mm | 6mm | ±0.1mm | ±5nm | ±5nm | >85% | OD6@200-900nm | CY5 | 635 | 30
GNIF-015-678-D12 | GNIF-015-678-D12 | 735.00 | 12.7mm | +0/-0.1mm | 6mm | ±0.1mm | ±5nm | ±5nm | >85% | OD6@200-900nm | CY5.5 | 678 | 15