## Dichroic Filters_Specification
Product Name | Product code | Price including tax | Dichroic Filter dimension(unmounted) | Dichroic Filter thickness (unmounted) | Dia. tolerance | Thickness tolerance | AOI(dichroic filter) | Transmission (Dichroic Filter) | Reflection(Dichroic Filter) | Fluorophore | Transmission Band(nm) | Reflection Band(nm)
GDMLPH-500-12x17 | GDMLPH-500-12x17 | 550.00 | 12.5x17.5mm | 1.1mm | +0/-0.1mm | ±0.1mm | 45° | >90% | >95% | FAM | 455~485 | 510~530
GDMLPH-545-12x17 | GDMLPH-545-12x17 | 0.00 | 12.5x17.5mm | 1.1mm | +0/-0.1mm | ±0.1mm | 45° | >90% | >95% | HEX | 510~535 | 555~600
GDMLPH-590-12x17 | GDMLPH-590-12x17 | 550.00 | 12.5x17.5mm | 1.1mm | +0/-0.1mm | ±0.1mm | 45° | >90% | >95% | ROX | 555~580 | 600~630
GDMLPH-660-12x17 | GDMLPH-660-12x17 | 550.00 | 12.5x17.5mm | 1.1mm | +0/-0.1mm | ±0.1mm | 45° | >90% | >95% | CY5 | 615~655 | 670~690
GDMLPH-700-12x17 | GDMLPH-700-12x17 | 550.00 | 12.5x17.5mm | 1.1mm | +0/-0.1mm | ±0.1mm | 45° | >90% | >95% | CY5.5 | 660~690 | 705~740