## Mounted H-K9L Positive Meniscus Lenses_Specification
Product Name | Product code | Price including tax | C.A(mm) | Dia(mm) | Tc(mm) | Te(mm) | H(mm) | T(mm) | EFL(mm) | BFL(mm) | R1(CX) | R2(CC) | Diopter(1/m) | Adapter Thread | Coating
PM-MLM1-025B-100 | PM-MLM1-025B-100 | 245.00 | 24.00 | 25.40 | 3.59 | 2.00 | 0.99 | 4.58 | 100.0 | 95.9 | 32.14 | 82.23 | +10.0 | SM1 | Uncoated
PM-MLM1-025B-125 | PM-MLM1-025B-125 | 245.00 | 24.00 | 25.40 | 3.26 | 2.00 | 0.76 | 4.02 | 125.0 | 121.2 | 40.60 | 106.90 | +8.0 | SM1 | Uncoated
PM-MLM1-025B-150 | PM-MLM1-025B-150 | 245.00 | 24.00 | 25.40 | 3.05 | 2.00 | 0.61 | 3.66 | 150.0 | 146.3 | 49.06 | 131.56 | +6.7 | SM1 | Uncoated
PM-MLM1-025B-200 | PM-MLM1-025B-200 | 245.00 | 24.00 | 25.40 | 2.79 | 2.00 | 0.44 | 3.23 | 200.0 | 196.5 | 66.15 | 182.19 | +5.0 | SM1 | Uncoated
PM-MLM1-025B-300 | PM-MLM1-025B-300 | 275.00 | 24.00 | 25.40 | 2.52 | 2.00 | 0.28 | 2.80 | 300.0 | 296.5 | 100.89 | 288.20 | +3.3 | SM1 | Uncoated
PM-MLM1-050B-100 | PM-MLM1-050B-100 | 375.00 | 48.80 | 50.80 | 9.70 | 1.10 | 5.10 | 14.80 | 100.0 | 88.8 | 30.34 | 65.80 | +10.0 | SM2 | Uncoated
PM-MLM1-050B-150 | PM-MLM1-050B-150 | 375.00 | 48.80 | 50.80 | 7.29 | 2.70 | 2.73 | 10.02 | 150.0 | 141.7 | 47.87 | 119.32 | +6.7 | SM2 | Uncoated
PM-MLM1-050B-200 | PM-MLM1-050B-200 | 395.00 | 48.80 | 50.80 | 6.18 | 2.90 | 1.89 | 8.07 | 200.0 | 192.9 | 65.16 | 171.60 | +5.0 | SM2 | Uncoated
PM-MLM1-050B-250 | PM-MLM1-050B-250 | 395.00 | 48.80 | 50.80 | 5.53 | 2.90 | 1.44 | 6.97 | 250.0 | 243.5 | 82.54 | 224.67 | +4.0 | SM2 | Uncoated
PM-MLM1-050B-300 | PM-MLM1-050B-300 | 385.00 | 48.80 | 50.80 | 5.10 | 3.00 | 1.16 | 6.26 | 300.0 | 293.8 | 100.08 | 279.12 | +3.3 | SM2 | Uncoated
PM-MLM1-025B-100-VIS | PM-MLM1-025B-100-VIS | 315.00 | 24.00 | 25.40 | 3.59 | 2.00 | 0.99 | 4.58 | 100.0 | 95.9 | 32.14 | 82.23 | +10.0 | SM1 | Ravg<0.5% @400~700nm
PM-MLM1-025B-125-VIS | PM-MLM1-025B-125-VIS | 315.00 | 24.00 | 25.40 | 3.26 | 2.00 | 0.76 | 4.02 | 125.0 | 121.2 | 40.60 | 106.90 | +8.0 | SM1 | Ravg<0.5% @400~700nm
PM-MLM1-025B-150-VIS | PM-MLM1-025B-150-VIS | 315.00 | 24.00 | 25.40 | 3.05 | 2.00 | 0.61 | 3.66 | 150.0 | 146.3 | 49.06 | 131.56 | +6.7 | SM1 | Ravg<0.5% @400~700nm
PM-MLM1-025B-200-VIS | PM-MLM1-025B-200-VIS | 315.00 | 24.00 | 25.40 | 2.79 | 2.00 | 0.44 | 3.23 | 200.0 | 196.5 | 66.15 | 182.19 | +5.0 | SM1 | Ravg<0.5% @400~700nm
PM-MLM1-025B-300-VIS | PM-MLM1-025B-300-VIS | 345.00 | 24.00 | 25.40 | 2.52 | 2.00 | 0.28 | 2.80 | 300.0 | 296.5 | 100.89 | 288.20 | +3.3 | SM1 | Ravg<0.5% @400~700nm
PM-MLM1-050B-100-VIS | PM-MLM1-050B-100-VIS | 430.00 | 48.80 | 50.80 | 9.70 | 1.10 | 5.10 | 14.80 | 100.0 | 88.8 | 30.34 | 65.80 | +10.0 | SM2 | Ravg<0.5% @400~700nm
PM-MLM1-050B-150-VIS | PM-MLM1-050B-150-VIS | 430.00 | 48.80 | 50.80 | 7.29 | 2.70 | 2.73 | 10.02 | 150.0 | 141.7 | 47.87 | 119.32 | +6.7 | SM2 | Ravg<0.5% @400~700nm
PM-MLM1-050B-200-VIS | PM-MLM1-050B-200-VIS | 450.00 | 48.80 | 50.80 | 6.18 | 2.90 | 1.89 | 8.07 | 200.0 | 192.9 | 65.16 | 171.60 | +5.0 | SM2 | Ravg<0.5% @400~700nm
PM-MLM1-050B-250-VIS | PM-MLM1-050B-250-VIS | 450.00 | 48.80 | 50.80 | 5.53 | 2.90 | 1.44 | 6.97 | 250.0 | 243.5 | 82.54 | 224.67 | +4.0 | SM2 | Ravg<0.5% @400~700nm
PM-MLM1-050B-300-VIS | PM-MLM1-050B-300-VIS | 405.00 | 48.80 | 50.80 | 5.10 | 3.00 | 1.16 | 6.26 | 300.0 | 293.8 | 100.08 | 279.12 | +3.3 | SM2 | Ravg<0.5% @400~700nm
PM-MLM1-025B-100-NIR | PM-MLM1-025B-100-NIR | 345.00 | 24.00 | 25.40 | 3.59 | 2.00 | 0.99 | 4.58 | 100.0 | 95.9 | 32.14 | 82.23 | +10.0 | SM1 | Ravg<0.5% @650~1050nm
PM-MLM1-025B-125-NIR | PM-MLM1-025B-125-NIR | 345.00 | 24.00 | 25.40 | 3.26 | 2.00 | 0.76 | 4.02 | 125.0 | 121.2 | 40.60 | 106.90 | +8.0 | SM1 | Ravg<0.5% @650~1050nm
PM-MLM1-025B-150-NIR | PM-MLM1-025B-150-NIR | 345.00 | 24.00 | 25.40 | 3.05 | 2.00 | 0.61 | 3.66 | 150.0 | 146.3 | 49.06 | 131.56 | +6.7 | SM1 | Ravg<0.5% @650~1050nm
PM-MLM1-025B-200-NIR | PM-MLM1-025B-200-NIR | 345.00 | 24.00 | 25.40 | 2.79 | 2.00 | 0.44 | 3.23 | 200.0 | 196.5 | 66.15 | 182.19 | +5.0 | SM1 | Ravg<0.5% @650~1050nm
PM-MLM1-025B-300-NIR | PM-MLM1-025B-300-NIR | 365.00 | 24.00 | 25.40 | 2.52 | 2.00 | 0.28 | 2.80 | 300.0 | 296.5 | 100.89 | 288.20 | +3.3 | SM1 | Ravg<0.5% @650~1050nm
PM-MLM1-050B-100-NIR | PM-MLM1-050B-100-NIR | 445.00 | 48.80 | 50.80 | 9.70 | 1.10 | 5.10 | 14.80 | 100.0 | 88.8 | 30.34 | 65.80 | +10.0 | SM2 | Ravg<0.5% @650~1050nm
PM-MLM1-050B-150-NIR | PM-MLM1-050B-150-NIR | 445.00 | 48.80 | 50.80 | 7.29 | 2.70 | 2.73 | 10.02 | 150.0 | 141.7 | 47.87 | 119.32 | +6.7 | SM2 | Ravg<0.5% @650~1050nm
PM-MLM1-050B-200-NIR | PM-MLM1-050B-200-NIR | 465.00 | 48.80 | 50.80 | 6.18 | 2.90 | 1.89 | 8.07 | 200.0 | 192.9 | 65.16 | 171.60 | +5.0 | SM2 | Ravg<0.5% @650~1050nm
PM-MLM1-050B-250-NIR | PM-MLM1-050B-250-NIR | 465.00 | 48.80 | 50.80 | 5.53 | 2.90 | 1.44 | 6.97 | 250.0 | 243.5 | 82.54 | 224.67 | +4.0 | SM2 | Ravg<0.5% @650~1050nm
PM-MLM1-050B-300-NIR | PM-MLM1-050B-300-NIR | 420.00 | 48.80 | 50.80 | 5.10 | 3.00 | 1.16 | 6.26 | 300.0 | 293.8 | 100.08 | 279.12 | +3.3 | SM2 | Ravg<0.5% @650~1050nm
PM-MLM1-025B-100-SWIR | PM-MLM1-025B-100-SWIR | 345.00 | 24.00 | 25.40 | 3.59 | 2.00 | 0.99 | 4.58 | 100.0 | 95.9 | 32.14 | 82.23 | +10.0 | SM1 | Ravg<0.5% @1000~1650nm
PM-MLM1-025B-125-SWIR | PM-MLM1-025B-125-SWIR | 345.00 | 24.00 | 25.40 | 3.26 | 2.00 | 0.76 | 4.02 | 125.0 | 121.2 | 40.60 | 106.90 | +8.0 | SM1 | Ravg<0.5% @1000~1650nm
PM-MLM1-025B-150-SWIR | PM-MLM1-025B-150-SWIR | 345.00 | 24.00 | 25.40 | 3.05 | 2.00 | 0.61 | 3.66 | 150.0 | 146.3 | 49.06 | 131.56 | +6.7 | SM1 | Ravg<0.5% @1000~1650nm
PM-MLM1-025B-200-SWIR | PM-MLM1-025B-200-SWIR | 345.00 | 24.00 | 25.40 | 2.79 | 2.00 | 0.44 | 3.23 | 200.0 | 196.5 | 66.15 | 182.19 | +5.0 | SM1 | Ravg<0.5% @1000~1650nm
PM-MLM1-025B-300-SWIR | PM-MLM1-025B-300-SWIR | 365.00 | 24.00 | 25.40 | 2.52 | 2.00 | 0.28 | 2.80 | 300.0 | 296.5 | 100.89 | 288.20 | +3.3 | SM1 | Ravg<0.5% @1000~1650nm
PM-MLM1-050B-100-SWIR | PM-MLM1-050B-100-SWIR | 445.00 | 48.80 | 50.80 | 9.70 | 1.10 | 5.10 | 14.80 | 100.0 | 88.8 | 30.34 | 65.80 | +10.0 | SM2 | Ravg<0.5% @1000~1650nm
PM-MLM1-050B-150-SWIR | PM-MLM1-050B-150-SWIR | 445.00 | 48.80 | 50.80 | 7.29 | 2.70 | 2.73 | 10.02 | 150.0 | 141.7 | 47.87 | 119.32 | +6.7 | SM2 | Ravg<0.5% @1000~1650nm
PM-MLM1-050B-200-SWIR | PM-MLM1-050B-200-SWIR | 465.00 | 48.80 | 50.80 | 6.18 | 2.90 | 1.89 | 8.07 | 200.0 | 192.9 | 65.16 | 171.60 | +5.0 | SM2 | Ravg<0.5% @1000~1650nm
PM-MLM1-050B-250-SWIR | PM-MLM1-050B-250-SWIR | 465.00 | 48.80 | 50.80 | 5.53 | 2.90 | 1.44 | 6.97 | 250.0 | 243.5 | 82.54 | 224.67 | +4.0 | SM2 | Ravg<0.5% @1000~1650nm
PM-MLM1-050B-300-SWIR | PM-MLM1-050B-300-SWIR | 420.00 | 48.80 | 50.80 | 5.10 | 3.00 | 1.16 | 6.26 | 300.0 | 293.8 | 100.08 | 279.12 | +3.3 | SM2 | Ravg<0.5% @1000~1650nm