## Mounted UV Fused Silica Plano-Concave Lenses_Specification
Product Name | Product code | Price including tax | C.A(mm) | Dia(mm) | Tc(mm) | Te(mm) | R(mm) | EFL(mm) | BFL(mm) | WD(mm) | Adapter Thread | Adapter Format | Coating
PCV-ML23-012-020 | PCV-ML23-012-020 | 265.00 | 11.5 | 12.7 | 1.5 | 4.05 | -9.17 | -20 | -21.029 | -24.529 | M13.589X0.635 | SM0.5 | Uncoated
PCV-ML23-012-025 | PCV-ML23-012-025 | 265.00 | 11.5 | 12.7 | 1.5 | 3.42 | -11.46 | -25 | -26.028 | -29.528 | M13.589X0.635 | SM0.5 | Uncoated
PCV-ML23-012-030 | PCV-ML23-012-030 | 265.00 | 11.5 | 12.7 | 1.5 | 3.05 | -13.75 | -30 | -31.028 | -34.528 | M13.589X0.635 | SM0.5 | Uncoated
PCV-ML23-012-040 | PCV-ML23-012-040 | 265.00 | 11.5 | 12.7 | 1.5 | 2.63 | -18.34 | -40 | -41.028 | -44.528 | M13.589X0.635 | SM0.5 | Uncoated
PCV-ML23-012-050 | PCV-ML23-012-050 | 265.00 | 11.5 | 12.7 | 1.5 | 2.4 | -22.92 | -50 | -51.028 | -54.528 | M13.589X0.635 | SM0.5 | Uncoated
PCV-ML23-012-100 | PCV-ML23-012-100 | 265.00 | 11.5 | 12.7 | 1.7 | 2.14 | -45.85 | -100 | -101.028 | -104.528 | M13.589X0.635 | SM0.5 | Uncoated
PCV-ML23-025-035 | PCV-ML23-025-035 | 345.00 | 24 | 25.4 | 2 | 8.24 | -16.05 | -35 | -36.372 | -40.372 | M26.289X0.635 | SM1 | Uncoated
PCV-ML23-025-040 | PCV-ML23-025-040 | 325.00 | 24 | 25.4 | 1.5 | 6.61 | -18.34 | -40 | -41.027 | -45.027 | M26.289X0.635 | SM1 | Uncoated
PCV-ML23-025-050 | PCV-ML23-025-050 | 325.00 | 24 | 25.4 | 2 | 5.84 | -22.92 | -50 | -51.371 | -55.371 | M26.289X0.635 | SM1 | Uncoated
PCV-ML23-025-075 | PCV-ML23-025-075 | 325.00 | 24 | 25.4 | 2 | 4.43 | -34.39 | -75 | -76.371 | -80.371 | M26.289X0.635 | SM1 | Uncoated
PCV-ML23-025-100 | PCV-ML23-025-100 | 325.00 | 24 | 25.4 | 2 | 3.79 | -45.85 | -100 | -101.371 | -105.371 | M26.289X0.635 | SM1 | Uncoated
PCV-ML23-025-150 | PCV-ML23-025-150 | 325.00 | 24 | 25.4 | 2 | 3.18 | -68.77 | -150 | -151.371 | -155.371 | M26.289X0.635 | SM1 | Uncoated
PCV-ML23-025-175 | PCV-ML23-025-175 | 325.00 | 24 | 25.4 | 2 | 3.01 | -80.23 | -175 | -176.371 | -180.371 | M26.289X0.635 | SM1 | Uncoated
PCV-ML23-025-200 | PCV-ML23-025-200 | 325.00 | 24 | 25.4 | 2 | 2.88 | -91.7 | -200 | -201.38 | -205.38 | M26.289X0.635 | SM1 | Uncoated
PCV-ML23-025-250 | PCV-ML23-025-250 | 325.00 | 24 | 25.4 | 2 | 2.77 | -114.62 | -250 | -251.371 | -255.371 | M26.289X0.635 | SM1 | Uncoated
PCV-ML23-025-400 | PCV-ML23-025-400 | 325.00 | 24 | 25.4 | 2 | 2.44 | -183.39 | -400 | -401.367 | -405.367 | M26.289X0.635 | SM1 | Uncoated
PCV-ML23-012-020-UV | PCV-ML23-012-020-UV | 315.00 | 11.5 | 12.7 | 1.5 | 4.05 | -9.17 | -20 | -21.029 | -24.529 | M13.589X0.635 | SM0.5 | Ravg<0.5% @250~400nm
PCV-ML23-012-025-UV | PCV-ML23-012-025-UV | 315.00 | 11.5 | 12.7 | 1.5 | 3.42 | -11.46 | -25 | -26.028 | -29.528 | M13.589X0.635 | SM0.5 | Ravg<0.5% @250~400nm
PCV-ML23-012-030-UV | PCV-ML23-012-030-UV | 315.00 | 11.5 | 12.7 | 1.5 | 3.05 | -13.75 | -30 | -31.028 | -34.528 | M13.589X0.635 | SM0.5 | Ravg<0.5% @250~400nm
PCV-ML23-012-040-UV | PCV-ML23-012-040-UV | 315.00 | 11.5 | 12.7 | 1.5 | 2.63 | -18.34 | -40 | -41.028 | -44.528 | M13.589X0.635 | SM0.5 | Ravg<0.5% @250~400nm
PCV-ML23-012-050-UV | PCV-ML23-012-050-UV | 315.00 | 11.5 | 12.7 | 1.5 | 2.4 | -22.92 | -50 | -51.028 | -54.528 | M13.589X0.635 | SM0.5 | Ravg<0.5% @250~400nm
PCV-ML23-012-100-UV | PCV-ML23-012-100-UV | 315.00 | 11.5 | 12.7 | 1.7 | 2.14 | -45.85 | -100 | -101.028 | -104.528 | M13.589X0.635 | SM0.5 | Ravg<0.5% @250~400nm
PCV-ML23-025-035-UV | PCV-ML23-025-035-UV | 425.00 | 24 | 25.4 | 2 | 8.24 | -16.05 | -35 | -36.372 | -40.372 | M26.289X0.635 | SM1 | Ravg<0.5% @250~400nm
PCV-ML23-025-040-UV | PCV-ML23-025-040-UV | 405.00 | 24 | 25.4 | 1.5 | 6.61 | -18.34 | -40 | -41.027 | -45.027 | M26.289X0.635 | SM1 | Ravg<0.5% @250~400nm
PCV-ML23-025-050-UV | PCV-ML23-025-050-UV | 405.00 | 24 | 25.4 | 2 | 5.84 | -22.92 | -50 | -51.371 | -55.371 | M26.289X0.635 | SM1 | Ravg<0.5% @250~400nm
PCV-ML23-025-075-UV | PCV-ML23-025-075-UV | 405.00 | 24 | 25.4 | 2 | 4.43 | -34.39 | -75 | -76.371 | -80.371 | M26.289X0.635 | SM1 | Ravg<0.5% @250~400nm
PCV-ML23-025-100-UV | PCV-ML23-025-100-UV | 405.00 | 24 | 25.4 | 2 | 3.79 | -45.85 | -100 | -101.371 | -105.371 | M26.289X0.635 | SM1 | Ravg<0.5% @250~400nm
PCV-ML23-025-150-UV | PCV-ML23-025-150-UV | 405.00 | 24 | 25.4 | 2 | 3.18 | -68.77 | -150 | -151.371 | -155.371 | M26.289X0.635 | SM1 | Ravg<0.5% @250~400nm
PCV-ML23-025-175-UV | PCV-ML23-025-175-UV | 405.00 | 24 | 25.4 | 2 | 3.01 | -80.23 | -175 | -176.371 | -180.371 | M26.289X0.635 | SM1 | Ravg<0.5% @250~400nm
PCV-ML23-025-200-UV | PCV-ML23-025-200-UV | 405.00 | 24 | 25.4 | 2 | 2.88 | -91.7 | -200 | -201.38 | -205.38 | M26.289X0.635 | SM1 | Ravg<0.5% @250~400nm
PCV-ML23-025-250-UV | PCV-ML23-025-250-UV | 405.00 | 24 | 25.4 | 2 | 2.77 | -114.62 | -250 | -251.371 | -255.371 | M26.289X0.635 | SM1 | Ravg<0.5% @250~400nm
PCV-ML23-025-400-UV | PCV-ML23-025-400-UV | 405.00 | 24 | 25.4 | 2 | 2.44 | -183.39 | -400 | -401.367 | -405.367 | M26.289X0.635 | SM1 | Ravg<0.5% @250~400nm