## Mounted UV Fused Silica Biconcave Lenses_Specification
Product Name | Product code | Price including tax | C.A(mm) | Dia(mm) | Tc(mm) | Te(mm) | R1=R2(mm) | EFL(mm) | BFL(mm) | WD(mm) | Adapter Thread | Adapter Format | Coating
DCV-ML24-012-012 | DCV-ML24-012-012 | 285.00 | 11.5 | 12.7 | 2 | 5.65 | -11.95 | -12.7 | -13.366 | -18.34031386 | M13.589X0.635 | SM0.5 | Uncoated
DCV-ML24-012-015 | DCV-ML24-012-015 | 265.00 | 11.5 | 12.7 | 2.4 | 5.42 | -14.12 | -15 | -15.805 | -20.52880289 | M13.589X0.635 | SM0.5 | Uncoated
DCV-ML24-025-025 | DCV-ML24-025-025 | 345.00 | 24 | 25.4 | 2 | 9.42 | -23.6 | -25.4 | -26.076 | -33.35458273 | M26.289X0.635 | SM1 | Uncoated
DCV-ML24-025-030 | DCV-ML24-025-030 | 325.00 | 24 | 25.4 | 2 | 8.14 | -27.82 | -30 | -30.678 | -37.39914744 | M26.289X0.635 | SM1 | Uncoated
DCV-ML24-025-050 | DCV-ML24-025-050 | 325.00 | 24 | 25.4 | 3.5 | 7 | -46.6 | -50 | -51.2 | -56.77156454 | M26.289X0.635 | SM1 | Uncoated
DCV-ML24-025-075 | DCV-ML24-025-075 | 325.00 | 24 | 25.4 | 3.5 | 5.8 | -69.6 | -75 | -76.2 | -77.24228709 | M26.289X0.635 | SM1 | Uncoated
DCV-ML24-025-100 | DCV-ML24-025-100 | 325.00 | 24 | 25.4 | 3.5 | 5.3 | -92.6 | -100 | -101.2 | -101.9808299 | M26.289X0.635 | SM1 | Uncoated
DCV-ML24-012-012-UV | DCV-ML24-012-012-UV | 335.00 | 11.50 | 12.70 | 2.00 | 5.65 | -11.95 | -12.70 | -13.366 | -18.34031386 | M13.589X0.635 | SM0.5 | Ravg<0.5% @250~400nm
DCV-ML24-012-015-UV | DCV-ML24-012-015-UV | 315.00 | 11.50 | 12.70 | 2.40 | 5.42 | -14.12 | -15.00 | -15.805 | -20.52880289 | M13.589X0.635 | SM0.5 | Ravg<0.5% @250~400nm
DCV-ML24-025-025-UV | DCV-ML24-025-025-UV | 425.00 | 24.00 | 25.40 | 2.00 | 9.42 | -23.6 | -25.40 | -26.076 | -33.35458273 | M26.289X0.635 | SM1 | Ravg<0.5% @250~400nm
DCV-ML24-025-030-UV | DCV-ML24-025-030-UV | 405.00 | 24.00 | 25.40 | 2.00 | 8.14 | -27.82 | -30.00 | -30.678 | -37.39914744 | M26.289X0.635 | SM1 | Ravg<0.5% @250~400nm
DCV-ML24-025-050-UV | DCV-ML24-025-050-UV | 405.00 | 24.00 | 25.40 | 3.50 | 7.00 | -46.6 | -50.00 | -51.2 | -56.77156454 | M26.289X0.635 | SM1 | Ravg<0.5% @250~400nm
DCV-ML24-025-075-UV | DCV-ML24-025-075-UV | 405.00 | 24.00 | 25.40 | 3.50 | 5.80 | -69.6 | -75.00 | -76.2 | -77.24228709 | M26.289X0.635 | SM1 | Ravg<0.5% @250~400nm
DCV-ML24-025-100-UV | DCV-ML24-025-100-UV | 405.00 | 24.00 | 25.40 | 3.50 | 5.30 | -92.6 | -100.00 | -101.2 | -101.9808299 | M26.289X0.635 | SM1 | Ravg<0.5% @250~400nm