## High-Temperature Resistant Optically Cemented Hollow Retroreflector（UV-Enhanced Aluminum）_Specification
Product Name | Product code | Price including tax | Material | Dia. Tolerance(mm) | Height tolerance(mm) | Beam deviation | Surface figure | Surface quality | Bevel | Coating | Clear Aperture(mm) | RoHS
GP-RCCB-020UVALH-1 | GP-RCCB-020UVALH-1 | 6650.00 | H-K9L(CDGM) | +0.0/-0.1mm | ±0.2mm | <10″ | λ/10@632.8nm | 60/40 | <0.25mmX45° | UVAL | 20.0 | Compliant
GP-RCCB-025UVALH-1 | GP-RCCB-025UVALH-1 | 7785.00 | H-K9L | +0.0/-0.1 | ±0.2 | <10″ | λ/10@632.8nm | 60/40 | <0.25mmX45° | UVAL | 25.0 | Compliant
GP-RCCB-030UVALH-1 | GP-RCCB-030UVALH-1 | 8485.00 | H-K9L | +0.0/-0.1 | ±0.2 | <10″ | λ/10@632.8nm | 60/40 | <0.25mmX45° | UVAL | 30.0 | Compliant
GP-RCCB-020UVALH-2 | GP-RCCB-020UVALH-2 | 6075.00 | H-K9L | +0.0/-0.1 | ±0.2 | <20″ | λ/10@632.8nm | 60/40 | <0.25mmX45° | UVAL | 20.0 | Compliant
GP-RCCB-025UVALH-2 | GP-RCCB-025UVALH-2 | 7115.00 | H-K9L | +0.0/-0.1 | ±0.2 | <20″ | λ/10@632.8nm | 60/40 | <0.25mmX45° | UVAL | 25.0 | Compliant
GP-RCCB-030UVALH-2 | GP-RCCB-030UVALH-2 | 7755.00 | H-K9L | +0.0/-0.1 | ±0.2 | <20″ | λ/10@632.8nm | 60/40 | <0.25mmX45° | UVAL | 30.0 | Compliant
GP-RCCB-020UVALH-3 | GP-RCCB-020UVALH-3 | 5075.00 | H-K9L | +0.0/-0.1 | ±0.2 | <30″ | λ/10@632.8nm | 60/40 | <0.25mmX45° | UVAL | 20.0 | Compliant
GP-RCCB-025UVALH-3 | GP-RCCB-025UVALH-3 | 6105.00 | H-K9L | +0.0/-0.1 | ±0.2 | <30″ | λ/10@632.8nm | 60/40 | <0.25mmX45° | UVAL | 25.0 | Compliant
GP-RCCB-030UVALH-3 | GP-RCCB-030UVALH-3 | 6735.00 | H-K9L | +0.0/-0.1 | ±0.2 | <30″ | λ/10@632.8nm | 60/40 | <0.25mmX45° | UVAL | 30.0 | Compliant