## High-Temperature Resistant Optically Cemented Hollow Retroreflector（Protected Gold）_Specification
Product Name | Product code | Price including tax | Material | Dia. Tolerance(mm) | Height tolerance(mm) | Beam deviation | Surface figure | Surface quality | Bevel | Coating | Clear Aperture(mm) | RoHS
GP-RCCB-020AUH-1 | GP-RCCB-020AUH-1 | 6650.00 | H-K9L | +0.0/-0.1 | ±0.2 | <10″ | λ/10@632.8nm | 60/40 | <0.25mmX45° | AU | 20.0 | Compliant
GP-RCCB-025AUH-1 | GP-RCCB-025AUH-1 | 7875.00 | H-K9L | +0.0/-0.1 | ±0.2 | <10″ | λ/10@632.8nm | 60/40 | <0.25mmX45° | AU | 25.0 | Compliant
GP-RCCB-030AUH-1 | GP-RCCB-030AUH-1 | 8575.00 | H-K9L | +0.0/-0.1 | ±0.2 | <10″ | λ/10@632.8nm | 60/40 | <0.25mmX45° | AU | 30.0 | Compliant
GP-RCCB-020AUH-2 | GP-RCCB-020AUH-2 | 6075.00 | H-K9L | +0.0/-0.1 | ±0.2 | <20″ | λ/10@632.8nm | 60/40 | <0.25mmX45° | AU | 20.0 | Compliant
GP-RCCB-025AUH-2 | GP-RCCB-025AUH-2 | 7205.00 | H-K9L | +0.0/-0.1 | ±0.2 | <20″ | λ/10@632.8nm | 60/40 | <0.25mmX45° | AU | 25.0 | Compliant
GP-RCCB-030AUH-2 | GP-RCCB-030AUH-2 | 7845.00 | H-K9L | +0.0/-0.1 | ±0.2 | <20″ | λ/10@632.8nm | 60/40 | <0.25mmX45° | AU | 30.0 | Compliant
GP-RCCB-020AUH-3 | GP-RCCB-020AUH-3 | 5075.00 | H-K9L | +0.0/-0.1 | ±0.2 | <30″ | λ/10@632.8nm | 60/40 | <0.25mmX45° | AU | 20.0 | Compliant
GP-RCCB-025AUH-3 | GP-RCCB-025AUH-3 | 6195.00 | H-K9L | +0.0/-0.1 | ±0.2 | <30″ | λ/10@632.8nm | 60/40 | <0.25mmX45° | AU | 25.0 | Compliant
GP-RCCB-030AUH-3 | GP-RCCB-030AUH-3 | 6825.00 | H-K9L | +0.0/-0.1 | ±0.2 | <30″ | λ/10@632.8nm | 60/40 | <0.25mmX45° | AU | 30.0 | Compliant