## Polarizing Beam Splitter Prism for Laser Spectral Lines_Specification
Product Name | Product code | Price including tax | Material | Design Wavelength | Surface Quality | Clear Aperture | Transmitted beam deviation | Transmitted Wavefront Tolerance | Reflected beam deviation | Reflected Wavefront Tolerance | Dimension | Dimension Tolerance | Chamfer | Coating | Transmission efficiency | Reflection efficiency | Extinction ratio | Damage Threshold | Angle of Incidence
GCBS4-25.4-L2 | GCBS4-25.4-L2 | 3600.00 | Corning 7980 | 632.8nm | 20/10 | >90% | +2' | ≤λ/10@632.8nm | +2' | ≤λ/5@632.8nm | (25.4x25.4x25.4) mm | +0.0/-0.2mm | Protective chamfer | AR Coating Rabs＜0.25%@632.8nm | Tp>95% | Rs＞99.5% | Tp / Ts＞1000：1 | >10 J/cm2 @ 632.8nm | 0°
GCBS4-25.4-L4 | GCBS4-25.4-L4 | 3600.00 | Corning 7980 | 1064nm | 20/10 | >90% | ±2' | ≤λ/10@632.8nm | ±2' | ≤λ/5@632.8nm | (25.4x25.4x25.4) mm | +0.0/-0.2mm | Protective chamfer | AR Coating Rabs＜0.25%@1064nm | Tp＞95% | Rs＞99.5% | Tp / Ts＞1000：1 | >10 J/cm2 @ 1064nm | 0°