## Standard Drum Lens_Specification
Product Name | Product code | Price including tax | Diameter (mm) | EFL(mm) | BFL(mm) | Central Thickness(mm) | Coating | Material | Compatible lens ring | Design wavelength | Dia. Tolerance(mm) | CT tolerance | Surface irregularity | EFL tolerance | Centration | Surface quality | Bevel | RoHS
GL17-020-025 | GL17-020-025 | 150.00 | 2.00 | 1.83 | 0.58 | 2.50 | Uncoated | H-K9L | N/A | 587.6nm | +0.0/-0.05 | ±0.005 | λ/4@632.8nm | ±2% | 3′ | 60/40 | 0.2mmX45° | Compliant
GL17-020-030 | GL17-020-030 | 150.00 | 2.00 | 2.20 | 0.70 | 3.00 | Uncoated | H-K9L | N/A | 587.6nm | +0.0/-0.05 | ±0.005 | λ/4@632.8nm | ±2% | 3′ | 60/40 | 0.2mmX45° | Compliant
GL17-030-040 | GL17-030-040 | 175.00 | 3.00 | 2.93 | 0.93 | 4.00 | Uncoated | H-K9L | N/A | 587.6nm | +0.0/-0.05 | ±0.005 | λ/4@632.8nm | ±2% | 3′ | 60/40 | 0.2mmX45° | Compliant
GL17-040-050 | GL17-040-050 | 195.00 | 4.00 | 3.67 | 1.17 | 5.00 | Uncoated | H-K9L | N/A | 587.6nm | +0.0/-0.05 | ±0.005 | λ/4@632.8nm | ±2% | 3′ | 60/40 | 0.2mmX45° | Compliant
GL17-050-080 | GL17-050-080 | 215.00 | 5.00 | 5.87 | 1.87 | 8.00 | Uncoated | H-K9L | N/A | 587.6nm | +0.0/-0.05 | ±0.005 | λ/4@632.8nm | ±2% | 3′ | 60/40 | 0.2mmX45° | Compliant
GL17-020-025-VIS | GL17-020-025-VIS | 185.00 | 2.00 | 1.83 | 0.58 | 2.50 | Ravg<0.5% @400~700nm | H-K9L | N/A | 587.6nm | +0.0/-0.05 | ±0.005 | λ/4@632.8nm | ±2% | 3′ | 60/40 | 0.2mmX45° | Compliant
GL17-020-030-VIS | GL17-020-030-VIS | 185.00 | 2.00 | 2.20 | 0.70 | 3.00 | Ravg<0.5% @400~700nm | H-K9L | N/A | 587.6nm | +0.0/-0.05 | ±0.005 | λ/4@632.8nm | ±2% | 3′ | 60/40 | 0.2mmX45° | Compliant
GL17-030-040-VIS | GL17-030-040-VIS | 215.00 | 3.00 | 2.93 | 0.93 | 4.00 | Ravg<0.5% @400~700nm | H-K9L | N/A | 587.6nm | +0.0/-0.05 | ±0.005 | λ/4@632.8nm | ±2% | 3′ | 60/40 | 0.2mmX45° | Compliant
GL17-040-050-VIS | GL17-040-050-VIS | 235.00 | 4.00 | 3.67 | 1.17 | 5.00 | Ravg<0.5% @400~700nm | H-K9L | N/A | 587.6nm | +0.0/-0.05 | ±0.005 | λ/4@632.8nm | ±2% | 3′ | 60/40 | 0.2mmX45° | Compliant
GL17-050-080-VIS | GL17-050-080-VIS | 275.00 | 5.00 | 5.87 | 1.87 | 8.00 | Ravg<0.5% @400~700nm | H-K9L | N/A | 587.6nm | +0.0/-0.05 | ±0.005 | λ/4@632.8nm | ±2% | 3′ | 60/40 | 0.2mmX45° | Compliant
GL17-020-025-NIR | GL17-020-025-NIR | 185.00 | 2.00 | 1.83 | 0.58 | 2.50 | Ravg<0.5% @650~1050nm | H-K9L | N/A | 587.6nm | +0.0/-0.05 | ±0.005 | λ/4@632.8nm | ±2% | 3′ | 60/40 | 0.2mmX45° | Compliant
GL17-020-030-NIR | GL17-020-030-NIR | 185.00 | 2.00 | 2.20 | 0.70 | 3.00 | Ravg<0.5% @650~1050nm | H-K9L | N/A | 587.6nm | +0.0/-0.05 | ±0.005 | λ/4@632.8nm | ±2% | 3′ | 60/40 | 0.2mmX45° | Compliant
GL17-030-040-NIR | GL17-030-040-NIR | 215.00 | 3.00 | 2.93 | 0.93 | 4.00 | Ravg<0.5% @650~1050nm | H-K9L | N/A | 587.6nm | +0.0/-0.05 | ±0.005 | λ/4@632.8nm | ±2% | 3′ | 60/40 | 0.2mmX45° | Compliant
GL17-040-050-NIR | GL17-040-050-NIR | 235.00 | 4.00 | 3.67 | 1.17 | 5.00 | Ravg<0.5% @650~1050nm | H-K9L | N/A | 587.6nm | +0.0/-0.05 | ±0.005 | λ/4@632.8nm | ±2% | 3′ | 60/40 | 0.2mmX45° | Compliant
GL17-050-080-NIR | GL17-050-080-NIR | 275.00 | 5.00 | 5.87 | 1.87 | 8.00 | Ravg<0.5% @650~1050nm | H-K9L | N/A | 587.6nm | +0.0/-0.05 | ±0.005 | λ/4@632.8nm | ±2% | 3′ | 60/40 | 0.2mmX45° | Compliant
GL17-020-025-SWIR | GL17-020-025-SWIR | 185.00 | 2.00 | 1.83 | 0.58 | 2.50 | Ravg<0.5% @1000~1650nm | H-K9L | N/A | 587.6nm | +0.0/-0.05 | ±0.005 | λ/4@632.8nm | ±2% | 3′ | 60/40 | 0.2mmX45° | Compliant
GL17-020-030-SWIR | GL17-020-030-SWIR | 185.00 | 2.00 | 2.20 | 0.70 | 3.00 | Ravg<0.5% @1000~1650nm | H-K9L | N/A | 587.6nm | +0.0/-0.05 | ±0.005 | λ/4@632.8nm | ±2% | 3′ | 60/40 | 0.2mmX45° | Compliant
GL17-030-040-SWIR | GL17-030-040-SWIR | 215.00 | 3.00 | 2.93 | 0.93 | 4.00 | Ravg<0.5% @1000~1650nm | H-K9L | N/A | 587.6nm | +0.0/-0.05 | ±0.005 | λ/4@632.8nm | ±2% | 3′ | 60/40 | 0.2mmX45° | Compliant
GL17-040-050-SWIR | GL17-040-050-SWIR | 235.00 | 4.00 | 3.67 | 1.17 | 5.00 | Ravg<0.5% @1000~1650nm | H-K9L | N/A | 587.6nm | +0.0/-0.05 | ±0.005 | λ/4@632.8nm | ±2% | 3′ | 60/40 | 0.2mmX45° | Compliant
GL17-050-080-SWIR | GL17-050-080-SWIR | 275.00 | 5.00 | 5.87 | 1.87 | 8.00 | Ravg<0.5% @1000~1650nm | H-K9L | N/A | 587.6nm | +0.0/-0.05 | ±0.005 | λ/4@632.8nm | ±2% | 3′ | 60/40 | 0.2mmX45° | Compliant