## VIS Negative Achromatic Lens_Specification
Product Name | Product code | Price including tax | Diameter (mm) | Central Thickness(mm) | Te(mm) | EFL(mm) | Coating | Material | Compatible lens ring | Dia. Tolerance(mm) | CT tolerance | Surface irregularity | EFL tolerance | Centration | Surface quality | Bevel | RoHS | BFL(mm)
GL32-012A-025-VIS | GL32-012A-025-VIS | 235.00 | 12.50 | 5.67 | 7.42 | -25.00 | Ravg<0.5% @400~700nm | BK7/F2 | PN35031-LM127-D | +0.0/-0.1 | ±0.2 | λ/4@632.8nm | ±2% | 3~5′ | 60/40 | 0.2mmX45° | Compliant | -27.50
GL32-012A-040-VIS | GL32-012A-040-VIS | 235.00 | 12.50 | 5.34 | 6.45 | -40.00 | Ravg<0.5% @400~700nm | BK7/F2 | PN35031-LM127-D | +0.0/-0.1 | ±0.2 | λ/4@632.8nm | ±2% | 3~5′ | 60/40 | 0.2mmX45° | Compliant | -42.50
GL32-012B-020-VIS | GL32-012B-020-VIS | 235.00 | 12.70 | 4.50 | 6.30 | -20.00 | Ravg<0.5% @400~700nm | N-BAF10/N-SF6HT | PN35031-LM127-D | +0.0/-0.1 | ±0.2 | λ/4@632.8nm | ±2% | 3~5′ | 60/40 | 0.2mmX45° | Compliant | -22.30
GL32-012B-025-VIS | GL32-012B-025-VIS | 235.00 | 12.70 | 4.00 | 5.40 | -25.00 | Ravg<0.5% @400~700nm | N-BAF10/N-SF6HT | PN35031-LM127-D | +0.0/-0.1 | ±0.2 | λ/4@632.8nm | ±2% | 3~5′ | 60/40 | 0.2mmX45° | Compliant | -27.00
GL32-012B-030-VIS | GL32-012B-030-VIS | 235.00 | 12.70 | 3.80 | 5.20 | -30.00 | Ravg<0.5% @400~700nm | N-BAK4/SF5 | PN35031-LM127-D | +0.0/-0.1 | ±0.2 | λ/4@632.8nm | ±2% | 3~5′ | 60/40 | 0.2mmX45° | Compliant | -32.20
GL32-012B-050-VIS | GL32-012B-050-VIS | 235.00 | 12.70 | 3.70 | 4.60 | -50.00 | Ravg<0.5% @400~700nm | N-BAK4/SF5 | PN35031-LM127-D | +0.0/-0.1 | ±0.2 | λ/4@632.8nm | ±2% | 3~5′ | 60/40 | 0.2mmX45° | Compliant | -52.30
GL32-025A-030-VIS | GL32-025A-030-VIS | 325.00 | 25.00 | 12.00 | 16.54 | -30.00 | Ravg<0.5% @400~700nm | N-BAF10/ N-SF10 | PN35024-LM250-D2 | +0.0/-0.1 | ±0.2 | λ/4@632.8nm | ±2% | 3~5′ | 60/40 | 0.2mmX45° | Compliant | -36.12
GL32-025A-050-VIS | GL32-025A-050-VIS | 325.00 | 25.00 | 7.22 | 10.75 | -50.00 | Ravg<0.5% @400~700nm | BK7/F2 | PN35024-LM250-D2 | +0.0/-0.1 | ±0.2 | λ/4@632.8nm | ±2% | 3~5′ | 60/40 | 0.2mmX45° | Compliant | -53.30
GL32-025A-100-VIS | GL32-025A-100-VIS | 325.00 | 25.00 | 6.60 | 8.39 | -100.00 | Ravg<0.5% @400~700nm | BK7/F2 | PN35024-LM250-D2 | +0.0/-0.1 | ±0.2 | λ/4@632.8nm | ±2% | 3~5′ | 60/40 | 0.2mmX45° | Compliant | -102.60
GL32-025A-150-VIS | GL32-025A-150-VIS | 325.00 | 25.00 | 6.56 | 7.73 | -150.00 | Ravg<0.5% @400~700nm | BK7/N-SF5 | PN35024-LM250-D2 | +0.0/-0.1 | ±0.2 | λ/4@632.8nm | ±2% | 3~5′ | 60/40 | 0.2mmX45° | Compliant | -152.60
GL32-025B-040-VIS | GL32-025B-040-VIS | 355.00 | 25.40 | 7.00 | 10.60 | -40.00 | Ravg<0.5% @400~700nm | N-BAF10/N-SF11 | PN35021-LM254-D2 | +0.0/-0.1 | ±0.2 | λ/4@632.8nm | ±2% | 3~5′ | 60/40 | 0.2mmX45° | Compliant | -43.60
GL32-025B-050-VIS | GL32-025B-050-VIS | 355.00 | 25.40 | 6.50 | 9.40 | -50.00 | Ravg<0.5% @400~700nm | N-BAF10/N-SF6HT | PN35021-LM254-D2 | +0.0/-0.1 | ±0.2 | λ/4@632.8nm | ±2% | 3~5′ | 60/40 | 0.2mmX45° | Compliant | -53.20
GL32-025B-075-VIS | GL32-025B-075-VIS | 355.00 | 25.40 | 6.30 | 8.60 | -75.00 | Ravg<0.5% @400~700nm | N-BAK4/SF5 | PN35020-LM254-D2 | +0.0/-0.1 | ±0.2 | λ/4@632.8nm | ±2% | 3~5′ | 60/40 | 0.2mmX45° | Compliant | -78.80
GL32-025B-100-VIS | GL32-025B-100-VIS | 355.00 | 25.40 | 6.00 | 7.70 | -100.00 | Ravg<0.5% @400~700nm | N-BAK4/SF5 | PN35020-LM254-D2 | +0.0/-0.1 | ±0.2 | λ/4@632.8nm | ±2% | 3~5′ | 60/40 | 0.2mmX45° | Compliant | -103.60
GL32-040-090-VIS | GL32-040-090-VIS | 435.00 | 40.00 | 8.00 | 13.37 | -90.00 | Ravg<0.5% @400~700nm | BK7/N-SF5 | PN35012-LM400-D2 | +0.0/-0.1 | ±0.2 | λ/4@632.8nm | ±2% | 3~5′ | 60/40 | 0.2mmX45° | Compliant | -92.84
GL32-040-100-VIS | GL32-040-100-VIS | 435.00 | 40.00 | 10.50 | 15.26 | -100.00 | Ravg<0.5% @400~700nm | BK7/N-SF5 | PN35012-LM400-D2 | +0.0/-0.1 | ±0.2 | λ/4@632.8nm | ±2% | 3~5′ | 60/40 | 0.2mmX45° | Compliant | -104.30
GL32-040-150-VIS | GL32-040-150-VIS | 435.00 | 40.00 | 6.75 | 9.92 | -150.00 | Ravg<0.5% @400~700nm | BK7/N-SF5 | PN35009-LM400-D2 / PN35011-LM400-D2 | +0.0/-0.1 | ±0.2 | λ/4@632.8nm | ±2% | 3~5′ | 60/40 | 0.2mmX45° | Compliant | -151.50
GL32-040-200-VIS | GL32-040-200-VIS | 435.00 | 40.00 | 5.95 | 8.34 | -200.00 | Ravg<0.5% @400~700nm | BK7/N-SF5 | PN35008-LM400-D2 / PN35011-LM400-D2 | +0.0/-0.1 | ±0.2 | λ/4@632.8nm | ±2% | 3~5′ | 60/40 | 0.2mmX45° | Compliant | -201.10