## VIS Cylindrical Achromatic_Specification
Product Name | Product code | Price including tax | Diameter (mm) | EFL(mm) | BFL(mm) | Central Thickness(mm) | Coating | Material | Compatible lens ring | Dia. Tolerance(mm) | CT tolerance | Surface irregularity | EFL tolerance | Centration | Surface quality | Bevel | RoHS
GL33-012-025-VIS | GL33-012-025-VIS | 1750.00 | 12.50 | 25.00 | 18.01 | 9.00 | Ravg<0.5% @400~700nm | H-K9L/H-ZF2 | PN35031-LM127-D | +0.0/-0.1 | ±0.2 | 1 λ @632.8nm | ±2% | <5′ | 60/40 | 0.2mmX45° | Compliant
GL33-012-050-VIS | GL33-012-050-VIS | 1750.00 | 12.50 | 50.00 | 46.54 | 6.00 | Ravg<0.5% @400~700nm | H-K9L/H-ZF2 | PN35031-LM127-D | +0.0/-0.1 | ±0.2 | 1 λ @632.8nm | ±2% | <5′ | 60/40 | 0.2mmX45° | Compliant
GL33-012-075-VIS | GL33-012-075-VIS | 1750.00 | 12.50 | 75.00 | 71.43 | 5.50 | Ravg<0.5% @400~700nm | H-K9L/H-ZF2 | PN35031-LM127-D | +0.0/-0.1 | ±0.2 | 1 λ @632.8nm | ±2% | <5′ | 60/40 | 0.2mmX45° | Compliant
GL33-012-100-VIS | GL33-012-100-VIS | 1750.00 | 12.50 | 100.00 | 97.15 | 5.00 | Ravg<0.5% @400~700nm | H-K9L/H-ZF2 | PN35031-LM127-D | +0.0/-0.1 | ±0.2 | 1 λ @632.8nm | ±2% | <5′ | 60/40 | 0.2mmX45° | Compliant
GL33-025-050-VIS | GL33-025-050-VIS | 1950.00 | 25.40 | 50.00 | 44.55 | 11.39 | Ravg<0.5% @400~700nm | H-K9L/H-ZF4 | Mounted | +0.0/-0.1 | ±0.2 | 1 λ @632.8nm | ±2% | <5′ | 60/40 | 0.2mmX45° | Compliant
GL33-025-075-VIS | GL33-025-075-VIS | 1950.00 | 25.40 | 75.00 | 69.49 | 10.88 | Ravg<0.5% @400~700nm | H-K9L/H-ZF1 | Mounted | +0.0/-0.1 | ±0.2 | 1 λ @632.8nm | ±2% | <5′ | 60/40 | 0.2mmX45° | Compliant
GL33-025-100-VIS | GL33-025-100-VIS | 1950.00 | 25.40 | 100.00 | 94.81 | 9.50 | Ravg<0.5% @400~700nm | H-K9L/H-ZF1 | Mounted | +0.0/-0.1 | ±0.2 | 1 λ @632.8nm | ±2% | <5′ | 60/40 | 0.2mmX45° | Compliant
GL33-025-150-VIS | GL33-025-150-VIS | 1950.00 | 25.40 | 150.00 | 146.18 | 12.00 | Ravg<0.5% @400~700nm | H-K9L/H-ZF1 | Mounted | +0.0/-0.1 | ±0.2 | 1 λ @632.8nm | ±2% | <5′ | 60/40 | 0.2mmX45° | Compliant
GL33-025-200-VIS | GL33-025-200-VIS | 1950.00 | 25.40 | 200.00 | 196.24 | 11.74 | Ravg<0.5% @400~700nm | H-K9L/H-ZF1 | Mounted | +0.0/-0.1 | ±0.2 | 1 λ @632.8nm | ±2% | <5′ | 60/40 | 0.2mmX45° | Compliant
GL33-025-250-VIS | GL33-025-250-VIS | 1950.00 | 25.40 | 250.00 | 246.32 | 12.00 | Ravg<0.5% @400~700nm | H-K9L/H-ZF1 | Mounted | +0.0/-0.1 | ±0.2 | 1 λ @632.8nm | ±2% | <5′ | 60/40 | 0.2mmX45° | Compliant