## UVFS DCX Lens_Specification
Product Name | Product code | Price including tax | Diameter (mm) | EFL(mm) | BFL(mm) | R1=R2(mm) | Central Thickness(mm) | Te(mm) | Coating | Material | Compatible lens ring | Design wavelength | Dia. Tolerance(mm) | CT tolerance | Surface irregularity | EFL tolerance | Centration | Surface quality | Bevel | RoHS
GL22-004-004 | GL22-004-004 | 235.00 | 4.00 | 4.00 | 2.81 | 3.12 | 2.96 | 1.50 | Uncoated | UV Fused silica | PN35036-LM040-S | 587.6nm | +0.0/-0.1 | ±0.2 | λ/4@632.8nm | ±2% | 3′ | 40/20 | 0.2mmX45° | Compliant
GL22-006-006 | GL22-006-006 | 235.00 | 6.30 | 6.30 | 4.89 | 5.13 | 3.67 | 1.50 | Uncoated | UV Fused silica | PN35034-LM063-S | 587.6nm | +0.0/-0.1 | ±0.2 | λ/4@632.8nm | ±2% | 3′ | 40/20 | 0.2mmX45° | Compliant
GL22-006-010 | GL22-006-010 | 215.00 | 6.00 | 10.00 | 8.67 | 8.68 | 3.00 | 1.93 | Uncoated | UV Fused silica | PN35034-LM063-S | 587.6nm | +0.0/-0.1 | ±0.2 | λ/4@632.8nm | ±2% | 3′ | 40/20 | 0.2mmX45° | Compliant
GL22-006-016 | GL22-006-016 | 215.00 | 6.00 | 16.00 | 15.44 | 14.42 | 1.63 | 1.00 | Uncoated | UV Fused silica | PN35034-LM063-S | 587.6nm | +0.0/-0.1 | ±0.2 | λ/4@632.8nm | ±2% | 3′ | 40/20 | 0.2mmX45° | Compliant
GL22-010-010 | GL22-010-010 | 235.00 | 10.00 | 10.00 | 8.18 | 8.34 | 4.83 | 1.50 | Uncoated | UV Fused silica | PN35032-LM100-S | 587.6nm | +0.0/-0.1 | ±0.2 | λ/4@632.8nm | ±2% | 3′ | 40/20 | 0.2mmX45° | Compliant
GL22-012-012 | GL22-012-012 | 235.00 | 12.70 | 12.70 | 10.31 | 10.54 | 6.26 | 2.00 | Uncoated | UV Fused silica | PN35030-LM127-S | 587.6nm | +0.0/-0.1 | ±0.2 | λ/4@632.8nm | ±2% | 3′ | 40/20 | 0.2mmX45° | Compliant
GL22-012-015 | GL22-012-015 | 215.00 | 12.70 | 15.00 | 13.04 | 12.86 | 5.36 | 2.00 | Uncoated | UV Fused silica | PN35030-LM127-S | 587.6nm | +0.0/-0.1 | ±0.2 | λ/4@632.8nm | ±2% | 3′ | 40/20 | 0.2mmX45° | Compliant
GL22-015-015 | GL22-015-015 | 235.00 | 15.00 | 15.00 | 13.09 | 12.91 | 5.40 | 0.60 | Uncoated | UV Fused silica | N/A | 587.6nm | +0.0/-0.1 | ±0.2 | λ/4@632.8nm | ±2% | 3′ | 40/20 | 0.2mmX45° | Compliant
GL22-016-016 | GL22-016-016 | 235.00 | 16.00 | 16.00 | 13.50 | 13.523 | 6.70 | 1.50 | Uncoated | UV Fused silica | PN35028-LM160-S | 587.6nm | +0.0/-0.1 | ±0.2 | λ/4@632.8nm | ±2% | 3′ | 40/20 | 0.2mmX45° | Compliant
GL22-025-025 | GL22-025-025 | 295.00 | 25.40 | 25.40 | 21.60 | 21.55 | 10.28 | 2.00 | Uncoated | UV Fused silica | PN35019-LM254-S | 587.6nm | +0.0/-0.1 | ±0.2 | λ/4@632.8nm | ±2% | 3′ | 40/20 | 0.2mmX45° | Compliant
GL22-025-030 | GL22-025-030 | 275.00 | 25.40 | 30.00 | 26.90 | 26.09 | 8.60 | 2.00 | Uncoated | UV Fused silica | PN35019-LM254-S | 587.6nm | +0.0/-0.1 | ±0.2 | λ/4@632.8nm | ±2% | 3′ | 40/20 | 0.2mmX45° | Compliant
GL22-025-060 | GL22-025-060 | 275.00 | 25.40 | 61.80 | 60.39 | 56.00 | 3.96 | 1.00 | Uncoated | UV Fused silica | PN35019-LM254-S | 587.6nm | +0.0/-0.1 | ±0.2 | λ/4@632.8nm | ±2% | 3′ | 40/20 | 0.2mmX45° | Compliant
GL22-025-100 | GL22-025-100 | 275.00 | 25.40 | 100.00 | 98.69 | 91.09 | 3.78 | 2.00 | Uncoated | UV Fused silica | PN35019-LM254-S | 587.6nm | +0.0/-0.1 | ±0.2 | λ/4@632.8nm | ±2% | 3′ | 40/20 | 0.2mmX45° | Compliant
GL22-025-300 | GL22-025-300 | 275.00 | 25.40 | 300.00 | 298.94 | 274.60 | 3.09 | 2.50 | Uncoated | UV Fused silica | PN35019-LM254-S | 587.6nm | +0.0/-0.1 | ±0.2 | λ/4@632.8nm | ±2% | 3′ | 40/20 | 0.2mmX45° | Compliant
GL22-025-500 | GL22-025-500 | 275.00 | 25.40 | 500.00 | 498.84 | 457.93 | 3.35 | 3.00 | Uncoated | UV Fused silica | PN35019-LM254-S | 587.6nm | +0.0/-0.1 | ±0.2 | λ/4@632.8nm | ±2% | 3′ | 40/20 | 0.2mmX45° | Compliant
GL22-025-800 | GL22-025-800 | 275.00 | 25.40 | 800.00 | 798.85 | 733.00 | 3.22 | 3.00 | Uncoated | UV Fused silica | PN35019-LM254-S | 587.6nm | +0.0/-0.1 | ±0.2 | λ/4@632.8nm | ±2% | 3′ | 40/20 | 0.2mmX45° | Compliant
GL22-050-075 | GL22-050-075 | 650.00 | 50.80 | 75.00 | 70.60 | 67.00 | 12.50 | 2.50 | Uncoated | UV Fused silica | PN35001-LM508-S | 587.6nm | +0.0/-0.1 | ±0.2 | λ/4@632.8nm | ±2% | 3′ | 40/20 | 0.2mmX45° | Compliant
GL22-050-100 | GL22-050-100 | 595.00 | 50.80 | 100.00 | 96.40 | 90.40 | 10.30 | 3.00 | Uncoated | UV Fused silica | PN35001-LM508-S | 587.6nm | +0.0/-0.1 | ±0.2 | λ/4@632.8nm | ±2% | 3′ | 40/20 | 0.2mmX45° | Compliant
GL22-050-150 | GL22-050-150 | 595.00 | 50.80 | 150.00 | 147.30 | 136.80 | 7.80 | 3.00 | Uncoated | UV Fused silica | PN35001-LM508-S | 587.6nm | +0.0/-0.1 | ±0.2 | λ/4@632.8nm | ±2% | 3′ | 40/20 | 0.2mmX45° | Compliant
GL22-050-200 | GL22-050-200 | 595.00 | 50.80 | 200.00 | 197.70 | 183.00 | 6.50 | 3.00 | Uncoated | UV Fused silica | PN35001-LM508-S | 587.6nm | +0.0/-0.1 | ±0.2 | λ/4@632.8nm | ±2% | 3′ | 40/20 | 0.2mmX45° | Compliant
GL22-050-250 | GL22-050-250 | 595.00 | 50.80 | 250.00 | 248.00 | 229.10 | 5.80 | 3.00 | Uncoated | UV Fused silica | PN35001-LM508-S | 587.6nm | +0.0/-0.1 | ±0.2 | λ/4@632.8nm | ±2% | 3′ | 40/20 | 0.2mmX45° | Compliant
GL22-050-300 | GL22-050-300 | 595.00 | 50.80 | 300.00 | 298.20 | 275.20 | 5.40 | 3.00 | Uncoated | UV Fused silica | PN35001-LM508-S | 587.6nm | +0.0/-0.1 | ±0.2 | λ/4@632.8nm | ±2% | 3′ | 40/20 | 0.2mmX45° | Compliant
GL22-050-500 | GL22-050-500 | 595.00 | 50.80 | 500.00 | 498.50 | 459.40 | 4.40 | 3.00 | Uncoated | UV Fused silica | PN35001-LM508-S | 587.6nm | +0.0/-0.1 | ±0.2 | λ/4@632.8nm | ±2% | 3′ | 40/20 | 0.2mmX45° | Compliant
GL22-050-1000 | GL22-050-1000 | 595.00 | 50.80 | 1000.00 | 998.70 | 919.60 | 3.70 | 3.00 | Uncoated | UV Fused silica | PN35001-LM508-S | 587.6nm | +0.0/-0.1 | ±0.2 | λ/4@632.8nm | ±2% | 3′ | 40/20 | 0.2mmX45° | Compliant
GL22-004-004-UV | GL22-004-004-UV | 285.00 | 4.00 | 4.00 | 2.81 | 3.12 | 2.96 | 1.50 | Ravg<0.5% @250~400nm | UV Fused silica | PN35036-LM040-S | 587.6nm | +0.0/-0.1 | ±0.2 | λ/4@632.8nm | ±2% | 3′ | 40/20 | 0.2mmX45° | Compliant
GL22-006-006-UV | GL22-006-006-UV | 285.00 | 6.30 | 6.30 | 4.89 | 5.13 | 3.67 | 1.50 | Ravg<0.5% @250~400nm | UV Fused silica | PN35034-LM063-S | 587.6nm | +0.0/-0.1 | ±0.2 | λ/4@632.8nm | ±2% | 3′ | 40/20 | 0.2mmX45° | Compliant
GL22-006-010-UV | GL22-006-010-UV | 265.00 | 6.00 | 10.00 | 8.67 | 8.68 | 3.00 | 1.93 | Ravg<0.5% @250~400nm | UV Fused silica | PN35034-LM063-S | 587.6nm | +0.0/-0.1 | ±0.2 | λ/4@632.8nm | ±2% | 3′ | 40/20 | 0.2mmX45° | Compliant
GL22-006-016-UV | GL22-006-016-UV | 265.00 | 6.00 | 16.00 | 15.44 | 14.42 | 1.63 | 1.00 | Ravg<0.5% @250~400nm | UV Fused silica | PN35034-LM063-S | 587.6nm | +0.0/-0.1 | ±0.2 | λ/4@632.8nm | ±2% | 3′ | 40/20 | 0.2mmX45° | Compliant
GL22-010-010-UV | GL22-010-010-UV | 285.00 | 10.00 | 10.00 | 8.18 | 8.34 | 4.83 | 1.50 | Ravg<0.5% @250~400nm | UV Fused silica | PN35032-LM100-S | 587.6nm | +0.0/-0.1 | ±0.2 | λ/4@632.8nm | ±2% | 3′ | 40/20 | 0.2mmX45° | Compliant
GL22-012-012-UV | GL22-012-012-UV | 285.00 | 12.70 | 12.70 | 10.31 | 10.54 | 6.26 | 2.00 | Ravg<0.5% @250~400nm | UV Fused silica | PN35030-LM127-S | 587.6nm | +0.0/-0.1 | ±0.2 | λ/4@632.8nm | ±2% | 3′ | 40/20 | 0.2mmX45° | Compliant
GL22-012-015-UV | GL22-012-015-UV | 265.00 | 12.70 | 15.00 | 13.04 | 12.86 | 5.36 | 2.00 | Ravg<0.5% @250~400nm | UV Fused silica | PN35030-LM127-S | 587.6nm | +0.0/-0.1 | ±0.2 | λ/4@632.8nm | ±2% | 3′ | 40/20 | 0.2mmX45° | Compliant
GL22-015-015-UV | GL22-015-015-UV | 285.00 | 15.00 | 15.00 | 13.09 | 12.91 | 5.40 | 0.60 | Ravg<0.5% @250~400nm | UV Fused silica | N/A | 587.6nm | +0.0/-0.1 | ±0.2 | λ/4@632.8nm | ±2% | 3′ | 40/20 | 0.2mmX45° | Compliant
GL22-016-016-UV | GL22-016-016-UV | 285.00 | 16.00 | 16.00 | 13.50 | 13.52 | 6.70 | 1.50 | Ravg<0.5% @250~400nm | UV Fused silica | PN35028-LM160-S | 587.6nm | +0.0/-0.1 | ±0.2 | λ/4@632.8nm | ±2% | 3′ | 40/20 | 0.2mmX45° | Compliant
GL22-025-025-UV | GL22-025-025-UV | 375.00 | 25.40 | 25.40 | 21.60 | 21.55 | 10.28 | 2.00 | Ravg<0.5% @250~400nm | UV Fused silica | PN35019-LM254-S | 587.6nm | +0.0/-0.1 | ±0.2 | λ/4@632.8nm | ±2% | 3′ | 40/20 | 0.2mmX45° | Compliant
GL22-025-030-UV | GL22-025-030-UV | 355.00 | 25.40 | 30.00 | 26.90 | 26.09 | 8.60 | 2.00 | Ravg<0.5% @250~400nm | UV Fused silica | PN35019-LM254-S | 587.6nm | +0.0/-0.1 | ±0.2 | λ/4@632.8nm | ±2% | 3′ | 40/20 | 0.2mmX45° | Compliant
GL22-025-060-UV | GL22-025-060-UV | 355.00 | 25.40 | 61.80 | 60.39 | 56.00 | 3.96 | 1.00 | Ravg<0.5% @250~400nm | UV Fused silica | PN35019-LM254-S | 587.6nm | +0.0/-0.1 | ±0.2 | λ/4@632.8nm | ±2% | 3′ | 40/20 | 0.2mmX45° | Compliant
GL22-025-100-UV | GL22-025-100-UV | 355.00 | 25.40 | 100.00 | 98.69 | 91.09 | 3.78 | 2.00 | Ravg<0.5% @250~400nm | UV Fused silica | PN35019-LM254-S | 587.6nm | +0.0/-0.1 | ±0.2 | λ/4@632.8nm | ±2% | 3′ | 40/20 | 0.2mmX45° | Compliant
GL22-025-300-UV | GL22-025-300-UV | 355.00 | 25.40 | 300.00 | 298.94 | 274.60 | 3.09 | 2.50 | Ravg<0.5% @250~400nm | UV Fused silica | PN35019-LM254-S | 587.6nm | +0.0/-0.1 | ±0.2 | λ/4@632.8nm | ±2% | 3′ | 40/20 | 0.2mmX45° | Compliant
GL22-025-500-UV | GL22-025-500-UV | 355.00 | 25.40 | 500.00 | 498.84 | 457.93 | 3.35 | 3.00 | Ravg<0.5% @250~400nm | UV Fused silica | PN35019-LM254-S | 587.6nm | +0.0/-0.1 | ±0.2 | λ/4@632.8nm | ±2% | 3′ | 40/20 | 0.2mmX45° | Compliant
GL22-025-800-UV | GL22-025-800-UV | 355.00 | 25.40 | 800.00 | 798.85 | 733.00 | 3.22 | 3.00 | Ravg<0.5% @250~400nm | UV Fused silica | PN35019-LM254-S | 587.6nm | +0.0/-0.1 | ±0.2 | λ/4@632.8nm | ±2% | 3′ | 40/20 | 0.2mmX45° | Compliant
GL22-050-075-UV | GL22-050-075-UV | 755.00 | 50.80 | 75.00 | 70.60 | 67.00 | 12.50 | 2.50 | Ravg<0.5% @250~400nm | UV Fused silica | PN35001-LM508-S | 587.6nm | +0.0/-0.1 | ±0.2 | λ/4@632.8nm | ±2% | 3′ | 40/20 | 0.2mmX45° | Compliant
GL22-050-100-UV | GL22-050-100-UV | 700.00 | 50.80 | 100.00 | 96.40 | 90.40 | 10.30 | 3.00 | Ravg<0.5% @250~400nm | UV Fused silica | PN35001-LM508-S | 587.6nm | +0.0/-0.1 | ±0.2 | λ/4@632.8nm | ±2% | 3′ | 40/20 | 0.2mmX45° | Compliant
GL22-050-150-UV | GL22-050-150-UV | 700.00 | 50.80 | 150.00 | 147.30 | 136.80 | 7.80 | 3.00 | Ravg<0.5% @250~400nm | UV Fused silica | PN35001-LM508-S | 587.6nm | +0.0/-0.1 | ±0.2 | λ/4@632.8nm | ±2% | 3′ | 40/20 | 0.2mmX45° | Compliant
GL22-050-200-UV | GL22-050-200-UV | 700.00 | 50.80 | 200.00 | 197.70 | 183.00 | 6.50 | 3.00 | Ravg<0.5% @250~400nm | UV Fused silica | PN35001-LM508-S | 587.6nm | +0.0/-0.1 | ±0.2 | λ/4@632.8nm | ±2% | 3′ | 40/20 | 0.2mmX45° | Compliant
GL22-050-250-UV | GL22-050-250-UV | 700.00 | 50.80 | 250.00 | 248.00 | 229.10 | 5.80 | 3.00 | Ravg<0.5% @250~400nm | UV Fused silica | PN35001-LM508-S | 587.6nm | +0.0/-0.1 | ±0.2 | λ/4@632.8nm | ±2% | 3′ | 40/20 | 0.2mmX45° | Compliant
GL22-050-300-UV | GL22-050-300-UV | 700.00 | 50.80 | 300.00 | 298.20 | 275.20 | 5.40 | 3.00 | Ravg<0.5% @250~400nm | UV Fused silica | PN35001-LM508-S | 587.6nm | +0.0/-0.1 | ±0.2 | λ/4@632.8nm | ±2% | 3′ | 40/20 | 0.2mmX45° | Compliant
GL22-050-500-UV | GL22-050-500-UV | 700.00 | 50.80 | 500.00 | 498.50 | 459.40 | 4.40 | 3.00 | Ravg<0.5% @250~400nm | UV Fused silica | PN35001-LM508-S | 587.6nm | +0.0/-0.1 | ±0.2 | λ/4@632.8nm | ±2% | 3′ | 40/20 | 0.2mmX45° | Compliant
GL22-050-1000-UV | GL22-050-1000-UV | 700.00 | 50.80 | 1000.00 | 998.70 | 919.60 | 3.70 | 3.00 | Ravg<0.5% @250~400nm | UV Fused silica | PN35001-LM508-S | 587.6nm | +0.0/-0.1 | ±0.2 | λ/4@632.8nm | ±2% | 3′ | 40/20 | 0.2mmX45° | Compliant
GL22-025-040 | GL22-025-040 | 275.00 | 25.40 | 40.00 | 37.6 | 35.7 | 6.7 | 2.0 | Uncoated | UV Fused silica | PN35019-LM254-S | 587.6nm | +0.0/-0.1 | ±0.2 | λ/4@632.8nm | ±2% | 3′ | 40/20 | 0.2mmX45° | Compliant
GL22-025-050 | GL22-025-050 | 275.00 | 25.40 | 50.00 | 48.00 | 45.1 | 5.7 | 2.0 | Uncoated | UV Fused silica | PN35019-LM254-S | 587.6nm | +0.0/-0.1 | ±0.2 | λ/4@632.8nm | ±2% | 3′ | 40/20 | 0.2mmX45° | Compliant
GL22-025-040-UV | GL22-025-040-UV | 355.00 | 25.40 | 40.00 | 37.6 | 35.7 | 6.7 | 2.0 | Ravg<0.5% @250~400nm | UV Fused silica | PN35019-LM254-S | 587.6nm | +0.0/-0.1 | ±0.2 | λ/4@632.8nm | ±2% | 3′ | 40/20 | 0.2mmX45° | Compliant
GL22-025-050-UV | GL22-025-050-UV | 355.00 | 25.40 | 50.00 | 48.00 | 45.1 | 5.7 | 2.0 | Ravg<0.5% @250~400nm | UV Fused silica | PN35019-LM254-S | 587.6nm | +0.0/-0.1 | ±0.2 | λ/4@632.8nm | ±2% | 3′ | 40/20 | 0.2mmX45° | Compliant