## UVFS DCV Lens_Specification
Product Name | Product code | Price including tax | Diameter (mm) | EFL(mm) | BFL(mm) | R1=R2(mm) | Central Thickness(mm) | Te(mm) | Coating | Material | Compatible lens ring | Design wavelength | Dia. Tolerance(mm) | CT tolerance | Surface irregularity | EFL tolerance | Centration | Surface quality | Bevel | RoHS
GL24-006-006 | GL24-006-006 | 235.00 | 6.30 | -6.30 | -6.96 | -6.08 | 2.00 | 3.76 | Uncoated | UV Fused silica | PN35034-LM063-S | 587.6nm | +0.0/-0.1 | ±0.2 | λ/4@632.8nm | ±2% | 3′ | 40/20 | 0.2mmX45° | Compliant
GL24-010-010 | GL24-010-010 | 235.00 | 10.00 | -10.00 | -10.67 | -9.48 | 2.00 | 4.85 | Uncoated | UV Fused silica | PN35032-LM100-S | 587.6nm | +0.0/-0.1 | ±0.2 | λ/4@632.8nm | ±2% | 3′ | 40/20 | 0.2mmX45° | Compliant
GL24-012-012 | GL24-012-012 | 235.00 | 12.70 | -12.70 | -13.37 | -11.95 | 2.00 | 5.65 | Uncoated | UV Fused silica | PN35030-LM127-S | 587.6nm | +0.0/-0.1 | ±0.2 | λ/4@632.8nm | ±2% | 3′ | 40/20 | 0.2mmX45° | Compliant
GL24-012-015 | GL24-012-015 | 215.00 | 12.70 | -15.00 | -15.81 | -14.12 | 2.40 | 5.42 | Uncoated | UV Fused silica | PN35030-LM127-S | 587.6nm | +0.0/-0.1 | ±0.2 | λ/4@632.8nm | ±2% | 3′ | 40/20 | 0.2mmX45° | Compliant
GL24-025-025 | GL24-025-025 | 295.00 | 25.40 | -25.40 | -26.08 | -23.60 | 2.00 | 9.42 | Uncoated | UV Fused silica | PN35019-LM254-S | 587.6nm | +0.0/-0.1 | ±0.2 | λ/4@632.8nm | ±2% | 3′ | 40/20 | 0.2mmX45° | Compliant
GL24-025-030 | GL24-025-030 | 275.00 | 25.40 | -30.00 | -30.68 | -27.82 | 2.00 | 8.14 | Uncoated | UV Fused silica | PN35019-LM254-S | 587.6nm | +0.0/-0.1 | ±0.2 | λ/4@632.8nm | ±2% | 3′ | 40/20 | 0.2mmX45° | Compliant
GL24-025-050 | GL24-025-050 | 275.00 | 25.40 | -50.00 | -51.20 | -46.60 | 3.50 | 7.00 | Uncoated | UV Fused silica | PN35019-LM254-S | 587.6nm | +0.0/-0.1 | ±0.2 | λ/4@632.8nm | ±2% | 3′ | 40/20 | 0.2mmX45° | Compliant
GL24-025-075 | GL24-025-075 | 275.00 | 25.40 | -75.00 | -76.20 | -69.60 | 3.50 | 5.80 | Uncoated | UV Fused silica | PN35019-LM254-S | 587.6nm | +0.0/-0.1 | ±0.2 | λ/4@632.8nm | ±2% | 3′ | 40/20 | 0.2mmX45° | Compliant
GL24-025-100 | GL24-025-100 | 275.00 | 25.40 | -100.00 | -101.20 | -92.60 | 3.50 | 5.30 | Uncoated | UV Fused silica | PN35019-LM254-S | 587.6nm | +0.0/-0.1 | ±0.2 | λ/4@632.8nm | ±2% | 3′ | 40/20 | 0.2mmX45° | Compliant
GL24-006-006-UV | GL24-006-006-UV | 285.00 | 6.30 | -6.30 | -6.96 | -6.08 | 2.00 | 3.76 | Ravg<0.5% @250~400nm | UV Fused silica | PN35034-LM063-S | 587.6nm | +0.0/-0.1 | ±0.2 | λ/4@632.8nm | ±2% | 3′ | 40/20 | 0.2mmX45° | Compliant
GL24-010-010-UV | GL24-010-010-UV | 285.00 | 10.00 | -10.00 | -10.67 | -9.48 | 2.00 | 4.85 | Ravg<0.5% @250~400nm | UV Fused silica | PN35032-LM100-S | 587.6nm | +0.0/-0.1 | ±0.2 | λ/4@632.8nm | ±2% | 3′ | 40/20 | 0.2mmX45° | Compliant
GL24-012-012-UV | GL24-012-012-UV | 285.00 | 12.70 | -12.70 | -13.37 | -11.95 | 2.00 | 5.65 | Ravg<0.5% @250~400nm | UV Fused silica | PN35030-LM127-S | 587.6nm | +0.0/-0.1 | ±0.2 | λ/4@632.8nm | ±2% | 3′ | 40/20 | 0.2mmX45° | Compliant
GL24-012-015-UV | GL24-012-015-UV | 265.00 | 12.70 | -15.00 | -15.81 | -14.12 | 2.40 | 5.42 | Ravg<0.5% @250~400nm | UV Fused silica | PN35030-LM127-S | 587.6nm | +0.0/-0.1 | ±0.2 | λ/4@632.8nm | ±2% | 3′ | 40/20 | 0.2mmX45° | Compliant
GL24-025-025-UV | GL24-025-025-UV | 375.00 | 25.40 | -25.40 | -26.08 | -23.60 | 2.00 | 9.42 | Ravg<0.5% @250~400nm | UV Fused silica | PN35019-LM254-S | 587.6nm | +0.0/-0.1 | ±0.2 | λ/4@632.8nm | ±2% | 3′ | 40/20 | 0.2mmX45° | Compliant
GL24-025-030-UV | GL24-025-030-UV | 355.00 | 25.40 | -30.00 | -30.68 | -27.82 | 2.00 | 8.14 | Ravg<0.5% @250~400nm | UV Fused silica | PN35019-LM254-S | 587.6nm | +0.0/-0.1 | ±0.2 | λ/4@632.8nm | ±2% | 3′ | 40/20 | 0.2mmX45° | Compliant
GL24-025-050-UV | GL24-025-050-UV | 355.00 | 25.40 | -50.00 | -51.20 | -46.60 | 3.50 | 7.00 | Ravg<0.5% @250~400nm | UV Fused silica | PN35019-LM254-S | 587.6nm | +0.0/-0.1 | ±0.2 | λ/4@632.8nm | ±2% | 3′ | 40/20 | 0.2mmX45° | Compliant
GL24-025-075-UV | GL24-025-075-UV | 355.00 | 25.40 | -75.00 | -76.20 | -69.60 | 3.50 | 5.80 | Ravg<0.5% @250~400nm | UV Fused silica | PN35019-LM254-S | 587.6nm | +0.0/-0.1 | ±0.2 | λ/4@632.8nm | ±2% | 3′ | 40/20 | 0.2mmX45° | Compliant
GL24-025-100-UV | GL24-025-100-UV | 355.00 | 25.40 | -100.00 | -101.20 | -92.60 | 3.50 | 5.30 | Ravg<0.5% @250~400nm | UV Fused silica | PN35019-LM254-S | 587.6nm | +0.0/-0.1 | ±0.2 | λ/4@632.8nm | ±2% | 3′ | 40/20 | 0.2mmX45° | Compliant