## UVFS PCX Cylinder Lens_Specification
Product Name | Product code | Price including tax | X*Y or Dia. (mm) | EFL(mm) | BFL(mm) | R1(mm) | Central Thickness(mm) | Te(mm) | Coating | Material | Compatible lens ring | Design wavelength | Dia. Tolerance(mm) | CT tolerance | Surface irregularity | EFL tolerance | Centration | Surface quality | Bevel | RoHS
GL25-10x10-012 | GL25-10x10-012 | 350.00 | 10.0x10.0 | 12.70 | 9.38 | 5.82 | 4.84 | 2.00 | Uncoated | UV Fused silica | N/A | 587.6nm | +0.0/-0.1 | ±0.2 | λ/4@632.8nm | ±2% | 3~5′ | 40/20 | 0.2mmX45° | Compliant
GL25-10x10-020 | GL25-10x10-020 | 350.00 | 10.0x10.0 | 20.00 | 17.59 | 9.16 | 3.49 | 2.00 | Uncoated | UV Fused silica | N/A | 587.6nm | +0.0/-0.1 | ±0.2 | λ/4@632.8nm | ±2% | 3~5′ | 40/20 | 0.2mmX45° | Compliant
GL25-10x10-025 | GL25-10x10-025 | 350.00 | 10.0x10.0 | 25.00 | 22.81 | 11.45 | 3.15 | 2.00 | Uncoated | UV Fused silica | N/A | 587.6nm | +0.0/-0.1 | ±0.2 | λ/4@632.8nm | ±2% | 3~5′ | 40/20 | 0.2mmX45° | Compliant
GL25-10x10-040 | GL25-10x10-040 | 350.00 | 10.0x10.0 | 40.00 | 38.11 | 18.32 | 2.70 | 2.00 | Uncoated | UV Fused silica | N/A | 587.6nm | +0.0/-0.1 | ±0.2 | λ/4@632.8nm | ±2% | 3~5′ | 40/20 | 0.2mmX45° | Compliant
GL25-10x10-050 | GL25-10x10-050 | 350.00 | 10.0x10.0 | 50.00 | 48.24 | 22.92 | 2.55 | 2.00 | Uncoated | UV Fused silica | N/A | 587.6nm | +0.0/-0.1 | ±0.2 | λ/4@632.8nm | ±2% | 3~5′ | 40/20 | 0.2mmX45° | Compliant
GL25-10x10-075 | GL25-10x10-075 | 350.00 | 10.0x10.0 | 75.00 | 73.30 | 34.35 | 2.37 | 2.00 | Uncoated | UV Fused silica | N/A | 587.6nm | +0.0/-0.1 | ±0.2 | λ/4@632.8nm | ±2% | 3~5′ | 40/20 | 0.2mmX45° | Compliant
GL25-10x10-100 | GL25-10x10-100 | 350.00 | 10.0x10.0 | 100.00 | 98.44 | 45.85 | 2.27 | 2.00 | Uncoated | UV Fused silica | N/A | 587.6nm | +0.0/-0.1 | ±0.2 | λ/4@632.8nm | ±2% | 3~5′ | 40/20 | 0.2mmX45° | Compliant
GL25-10x10-150 | GL25-10x10-150 | 350.00 | 10.0x10.0 | 150.00 | 148.52 | 68.78 | 2.18 | 2.00 | Uncoated | UV Fused silica | N/A | 587.6nm | +0.0/-0.1 | ±0.2 | λ/4@632.8nm | ±2% | 3~5′ | 40/20 | 0.2mmX45° | Compliant
GL25-10x10-200 | GL25-10x10-200 | 350.00 | 10.0x10.0 | 200.00 | 198.53 | 91.70 | 2.14 | 2.00 | Uncoated | UV Fused silica | N/A | 587.6nm | +0.0/-0.1 | ±0.2 | λ/4@632.8nm | ±2% | 3~5′ | 40/20 | 0.2mmX45° | Compliant
GL25-10x10-250 | GL25-10x10-250 | 350.00 | 10.0x10.0 | 250.00 | 248.54 | 114.62 | 2.11 | 2.00 | Uncoated | UV Fused silica | N/A | 587.6nm | +0.0/-0.1 | ±0.2 | λ/4@632.8nm | ±2% | 3~5′ | 40/20 | 0.2mmX45° | Compliant
GL25-10x10-300 | GL25-10x10-300 | 350.00 | 10.0x10.0 | 300.00 | 298.57 | 137.55 | 2.09 | 2.00 | Uncoated | UV Fused silica | N/A | 587.6nm | +0.0/-0.1 | ±0.2 | λ/4@632.8nm | ±2% | 3~5′ | 40/20 | 0.2mmX45° | Compliant
GL25-012-025 | GL25-012-025 | 375.00 | 12.5 | 25.00 | 22.36 | 11.46 | 3.85 | 2.00 | Uncoated | UV Fused silica | N/A | 587.6nm | +0.0/-0.1 | ±0.2 | λ/4@632.8nm | ±2% | 3~5′ | 40/20 | 0.2mmX45° | Compliant
GL25-012-050 | GL25-012-050 | 375.00 | 12.5 | 50.00 | 48.05 | 22.93 | 2.87 | 2.00 | Uncoated | UV Fused silica | N/A | 587.6nm | +0.0/-0.1 | ±0.2 | λ/4@632.8nm | ±2% | 3~5′ | 40/20 | 0.2mmX45° | Compliant
GL25-012-075 | GL25-012-075 | 375.00 | 12.5 | 75.00 | 73.23 | 34.38 | 2.57 | 2.00 | Uncoated | UV Fused silica | N/A | 587.6nm | +0.0/-0.1 | ±0.2 | λ/4@632.8nm | ±2% | 3~5′ | 40/20 | 0.2mmX45° | Compliant
GL25-012-100 | GL25-012-100 | 375.00 | 12.5 | 100.00 | 98.34 | 45.85 | 2.43 | 2.00 | Uncoated | UV Fused silica | N/A | 587.6nm | +0.0/-0.1 | ±0.2 | λ/4@632.8nm | ±2% | 3~5′ | 40/20 | 0.2mmX45° | Compliant
GL25-20x10-012 | GL25-20x10-012 | 395.00 | 20.0x10.0 | 12.70 | 9.38 | 5.82 | 4.84 | 2.00 | Uncoated | UV Fused silica | N/A | 587.6nm | +0.0/-0.1 | ±0.2 | λ/4@632.8nm | ±2% | 3~5′ | 40/20 | 0.2mmX45° | Compliant
GL25-20x10-020 | GL25-20x10-020 | 395.00 | 20.0x10.0 | 20.00 | 17.59 | 9.16 | 3.49 | 2.00 | Uncoated | UV Fused silica | N/A | 587.6nm | +0.0/-0.1 | ±0.2 | λ/4@632.8nm | ±2% | 3~5′ | 40/20 | 0.2mmX45° | Compliant
GL25-20x10-025 | GL25-20x10-025 | 395.00 | 20.0x10.0 | 25.00 | 22.81 | 11.45 | 3.15 | 2.00 | Uncoated | UV Fused silica | N/A | 587.6nm | +0.0/-0.1 | ±0.2 | λ/4@632.8nm | ±2% | 3~5′ | 40/20 | 0.2mmX45° | Compliant
GL25-20x10-040 | GL25-20x10-040 | 395.00 | 20.0x10.0 | 40.00 | 38.11 | 18.32 | 2.70 | 2.00 | Uncoated | UV Fused silica | N/A | 587.6nm | +0.0/-0.1 | ±0.2 | λ/4@632.8nm | ±2% | 3~5′ | 40/20 | 0.2mmX45° | Compliant
GL25-20x10-050 | GL25-20x10-050 | 395.00 | 20.0x10.0 | 50.00 | 48.24 | 22.92 | 2.55 | 2.00 | Uncoated | UV Fused silica | N/A | 587.6nm | +0.0/-0.1 | ±0.2 | λ/4@632.8nm | ±2% | 3~5′ | 40/20 | 0.2mmX45° | Compliant
GL25-20x10-075 | GL25-20x10-075 | 395.00 | 20.0x10.0 | 75.00 | 73.30 | 34.35 | 2.37 | 2.00 | Uncoated | UV Fused silica | N/A | 587.6nm | +0.0/-0.1 | ±0.2 | λ/4@632.8nm | ±2% | 3~5′ | 40/20 | 0.2mmX45° | Compliant
GL25-20x10-100 | GL25-20x10-100 | 395.00 | 20.0x10.0 | 100.00 | 98.44 | 45.85 | 2.27 | 2.00 | Uncoated | UV Fused silica | N/A | 587.6nm | +0.0/-0.1 | ±0.2 | λ/4@632.8nm | ±2% | 3~5′ | 40/20 | 0.2mmX45° | Compliant
GL25-20x10-150 | GL25-20x10-150 | 395.00 | 20.0x10.0 | 150.00 | 148.52 | 68.78 | 2.18 | 2.00 | Uncoated | UV Fused silica | N/A | 587.6nm | +0.0/-0.1 | ±0.2 | λ/4@632.8nm | ±2% | 3~5′ | 40/20 | 0.2mmX45° | Compliant
GL25-20x10-200 | GL25-20x10-200 | 395.00 | 20.0x10.0 | 200.00 | 198.53 | 91.70 | 2.14 | 2.00 | Uncoated | UV Fused silica | N/A | 587.6nm | +0.0/-0.1 | ±0.2 | λ/4@632.8nm | ±2% | 3~5′ | 40/20 | 0.2mmX45° | Compliant
GL25-20x10-250 | GL25-20x10-250 | 395.00 | 20.0x10.0 | 250.00 | 248.54 | 114.62 | 2.11 | 2.00 | Uncoated | UV Fused silica | N/A | 587.6nm | +0.0/-0.1 | ±0.2 | λ/4@632.8nm | ±2% | 3~5′ | 40/20 | 0.2mmX45° | Compliant
GL25-20x10-300 | GL25-20x10-300 | 395.00 | 20.0x10.0 | 300.00 | 298.57 | 137.55 | 2.09 | 2.00 | Uncoated | UV Fused silica | N/A | 587.6nm | +0.0/-0.1 | ±0.2 | λ/4@632.8nm | ±2% | 3~5′ | 40/20 | 0.2mmX45° | Compliant
GL25-025-050 | GL25-025-050 | 450.00 | 25.0 | 50.00 | 46.10 | 22.93 | 5.71 | 2.00 | Uncoated | UV Fused silica | N/A | 587.6nm | +0.0/-0.1 | ±0.2 | λ/4@632.8nm | ±2% | 3~5′ | 40/20 | 0.2mmX45° | Compliant
GL25-025-075 | GL25-025-075 | 450.00 | 25.0 | 75.00 | 72.03 | 34.39 | 4.35 | 2.00 | Uncoated | UV Fused silica | N/A | 587.6nm | +0.0/-0.1 | ±0.2 | λ/4@632.8nm | ±2% | 3~5′ | 40/20 | 0.2mmX45° | Compliant
GL25-025-100 | GL25-025-100 | 450.00 | 25.0 | 100.00 | 97.44 | 45.85 | 3.74 | 2.00 | Uncoated | UV Fused silica | N/A | 587.6nm | +0.0/-0.1 | ±0.2 | λ/4@632.8nm | ±2% | 3~5′ | 40/20 | 0.2mmX45° | Compliant
GL25-025-150 | GL25-025-150 | 450.00 | 25.0 | 150.00 | 147.86 | 68.78 | 3.15 | 2.00 | Uncoated | UV Fused silica | N/A | 587.6nm | +0.0/-0.1 | ±0.2 | λ/4@632.8nm | ±2% | 3~5′ | 40/20 | 0.2mmX45° | Compliant
GL25-30x20-025 | GL25-30x20-025 | 495.00 | 30.0x20.0 | 25.00 | 19.58 | 11.45 | 7.87 | 2.00 | Uncoated | UV Fused silica | N/A | 587.6nm | +0.0/-0.1 | ±0.2 | λ/4@632.8nm | ±2% | 3~5′ | 40/20 | 0.2mmX45° | Compliant
GL25-30x20-050 | GL25-30x20-050 | 495.00 | 30.0x20.0 | 50.00 | 47.04 | 22.92 | 4.30 | 2.00 | Uncoated | UV Fused silica | N/A | 587.6nm | +0.0/-0.1 | ±0.2 | λ/4@632.8nm | ±2% | 3~5′ | 40/20 | 0.2mmX45° | Compliant
GL25-30x20-075 | GL25-30x20-075 | 495.00 | 30.0x20.0 | 75.00 | 72.53 | 34.35 | 3.49 | 2.00 | Uncoated | UV Fused silica | N/A | 587.6nm | +0.0/-0.1 | ±0.2 | λ/4@632.8nm | ±2% | 3~5′ | 40/20 | 0.2mmX45° | Compliant
GL25-30x20-100 | GL25-30x20-100 | 495.00 | 30.0x20.0 | 100.00 | 97.88 | 45.85 | 3.10 | 2.00 | Uncoated | UV Fused silica | N/A | 587.6nm | +0.0/-0.1 | ±0.2 | λ/4@632.8nm | ±2% | 3~5′ | 40/20 | 0.2mmX45° | Compliant
GL25-10x10-012-UV | GL25-10x10-012-UV | 395.00 | 10.0x10.0 | 12.70 | 9.38 | 5.82 | 4.84 | 2.00 | Ravg<0.5% @250~400nm | UV Fused silica | N/A | 587.6nm | +0.0/-0.1 | ±0.2 | λ/4@632.8nm | ±2% | 3~5′ | 40/20 | 0.2mmX45° | Compliant
GL25-10x10-020-UV | GL25-10x10-020-UV | 395.00 | 10.0x10.0 | 20.00 | 17.59 | 9.16 | 3.49 | 2.00 | Ravg<0.5% @250~400nm | UV Fused silica | N/A | 587.6nm | +0.0/-0.1 | ±0.2 | λ/4@632.8nm | ±2% | 3~5′ | 40/20 | 0.2mmX45° | Compliant
GL25-10x10-025-UV | GL25-10x10-025-UV | 395.00 | 10.0x10.0 | 25.00 | 22.81 | 11.45 | 3.15 | 2.00 | Ravg<0.5% @250~400nm | UV Fused silica | N/A | 587.6nm | +0.0/-0.1 | ±0.2 | λ/4@632.8nm | ±2% | 3~5′ | 40/20 | 0.2mmX45° | Compliant
GL25-10x10-040-UV | GL25-10x10-040-UV | 395.00 | 10.0x10.0 | 40.00 | 38.11 | 18.32 | 2.70 | 2.00 | Ravg<0.5% @250~400nm | UV Fused silica | N/A | 587.6nm | +0.0/-0.1 | ±0.2 | λ/4@632.8nm | ±2% | 3~5′ | 40/20 | 0.2mmX45° | Compliant
GL25-10x10-050-UV | GL25-10x10-050-UV | 395.00 | 10.0x10.0 | 50.00 | 48.24 | 22.92 | 2.55 | 2.00 | Ravg<0.5% @250~400nm | UV Fused silica | N/A | 587.6nm | +0.0/-0.1 | ±0.2 | λ/4@632.8nm | ±2% | 3~5′ | 40/20 | 0.2mmX45° | Compliant
GL25-10x10-075-UV | GL25-10x10-075-UV | 395.00 | 10.0x10.0 | 75.00 | 73.30 | 34.35 | 2.37 | 2.00 | Ravg<0.5% @250~400nm | UV Fused silica | N/A | 587.6nm | +0.0/-0.1 | ±0.2 | λ/4@632.8nm | ±2% | 3~5′ | 40/20 | 0.2mmX45° | Compliant
GL25-10x10-100-UV | GL25-10x10-100-UV | 395.00 | 10.0x10.0 | 100.00 | 98.44 | 45.85 | 2.27 | 2.00 | Ravg<0.5% @250~400nm | UV Fused silica | N/A | 587.6nm | +0.0/-0.1 | ±0.2 | λ/4@632.8nm | ±2% | 3~5′ | 40/20 | 0.2mmX45° | Compliant
GL25-10x10-150-UV | GL25-10x10-150-UV | 395.00 | 10.0x10.0 | 150.00 | 148.52 | 68.78 | 2.18 | 2.00 | Ravg<0.5% @250~400nm | UV Fused silica | N/A | 587.6nm | +0.0/-0.1 | ±0.2 | λ/4@632.8nm | ±2% | 3~5′ | 40/20 | 0.2mmX45° | Compliant
GL25-10x10-200-UV | GL25-10x10-200-UV | 395.00 | 10.0x10.0 | 200.00 | 198.53 | 91.70 | 2.14 | 2.00 | Ravg<0.5% @250~400nm | UV Fused silica | N/A | 587.6nm | +0.0/-0.1 | ±0.2 | λ/4@632.8nm | ±2% | 3~5′ | 40/20 | 0.2mmX45° | Compliant
GL25-10x10-250-UV | GL25-10x10-250-UV | 395.00 | 10.0x10.0 | 250.00 | 248.54 | 114.62 | 2.11 | 2.00 | Ravg<0.5% @250~400nm | UV Fused silica | N/A | 587.6nm | +0.0/-0.1 | ±0.2 | λ/4@632.8nm | ±2% | 3~5′ | 40/20 | 0.2mmX45° | Compliant
GL25-10x10-300-UV | GL25-10x10-300-UV | 395.00 | 10.0x10.0 | 300.00 | 298.57 | 137.55 | 2.09 | 2.00 | Ravg<0.5% @250~400nm | UV Fused silica | N/A | 587.6nm | +0.0/-0.1 | ±0.2 | λ/4@632.8nm | ±2% | 3~5′ | 40/20 | 0.2mmX45° | Compliant
GL25-012-025-UV | GL25-012-025-UV | 425.00 | 12.5 | 25.00 | 22.36 | 11.46 | 3.85 | 2.00 | Ravg<0.5% @250~400nm | UV Fused silica | N/A | 587.6nm | +0.0/-0.1 | ±0.2 | λ/4@632.8nm | ±2% | 3~5′ | 40/20 | 0.2mmX45° | Compliant
GL25-012-050-UV | GL25-012-050-UV | 425.00 | 12.5 | 50.00 | 48.05 | 22.93 | 2.87 | 2.00 | Ravg<0.5% @250~400nm | UV Fused silica | N/A | 587.6nm | +0.0/-0.1 | ±0.2 | λ/4@632.8nm | ±2% | 3~5′ | 40/20 | 0.2mmX45° | Compliant
GL25-012-075-UV | GL25-012-075-UV | 425.00 | 12.5 | 75.00 | 73.23 | 34.38 | 2.57 | 2.00 | Ravg<0.5% @250~400nm | UV Fused silica | N/A | 587.6nm | +0.0/-0.1 | ±0.2 | λ/4@632.8nm | ±2% | 3~5′ | 40/20 | 0.2mmX45° | Compliant
GL25-012-100-UV | GL25-012-100-UV | 425.00 | 12.5 | 100.00 | 98.34 | 45.85 | 2.43 | 2.00 | Ravg<0.5% @250~400nm | UV Fused silica | N/A | 587.6nm | +0.0/-0.1 | ±0.2 | λ/4@632.8nm | ±2% | 3~5′ | 40/20 | 0.2mmX45° | Compliant
GL25-20x10-012-UV | GL25-20x10-012-UV | 450.00 | 20.0x10.0 | 12.70 | 9.38 | 5.82 | 4.84 | 2.00 | Ravg<0.5% @250~400nm | UV Fused silica | N/A | 587.6nm | +0.0/-0.1 | ±0.2 | λ/4@632.8nm | ±2% | 3~5′ | 40/20 | 0.2mmX45° | Compliant
GL25-20x10-020-UV | GL25-20x10-020-UV | 450.00 | 20.0x10.0 | 20.00 | 17.59 | 9.16 | 3.49 | 2.00 | Ravg<0.5% @250~400nm | UV Fused silica | N/A | 587.6nm | +0.0/-0.1 | ±0.2 | λ/4@632.8nm | ±2% | 3~5′ | 40/20 | 0.2mmX45° | Compliant
GL25-20x10-025-UV | GL25-20x10-025-UV | 450.00 | 20.0x10.0 | 25.00 | 22.81 | 11.45 | 3.15 | 2.00 | Ravg<0.5% @250~400nm | UV Fused silica | N/A | 587.6nm | +0.0/-0.1 | ±0.2 | λ/4@632.8nm | ±2% | 3~5′ | 40/20 | 0.2mmX45° | Compliant
GL25-20x10-040-UV | GL25-20x10-040-UV | 450.00 | 20.0x10.0 | 40.00 | 38.11 | 18.32 | 2.70 | 2.00 | Ravg<0.5% @250~400nm | UV Fused silica | N/A | 587.6nm | +0.0/-0.1 | ±0.2 | λ/4@632.8nm | ±2% | 3~5′ | 40/20 | 0.2mmX45° | Compliant
GL25-20x10-050-UV | GL25-20x10-050-UV | 450.00 | 20.0x10.0 | 50.00 | 48.24 | 22.92 | 2.55 | 2.00 | Ravg<0.5% @250~400nm | UV Fused silica | N/A | 587.6nm | +0.0/-0.1 | ±0.2 | λ/4@632.8nm | ±2% | 3~5′ | 40/20 | 0.2mmX45° | Compliant
GL25-20x10-075-UV | GL25-20x10-075-UV | 450.00 | 20.0x10.0 | 75.00 | 73.30 | 34.35 | 2.37 | 2.00 | Ravg<0.5% @250~400nm | UV Fused silica | N/A | 587.6nm | +0.0/-0.1 | ±0.2 | λ/4@632.8nm | ±2% | 3~5′ | 40/20 | 0.2mmX45° | Compliant
GL25-20x10-100-UV | GL25-20x10-100-UV | 450.00 | 20.0x10.0 | 100.00 | 98.44 | 45.85 | 2.27 | 2.00 | Ravg<0.5% @250~400nm | UV Fused silica | N/A | 587.6nm | +0.0/-0.1 | ±0.2 | λ/4@632.8nm | ±2% | 3~5′ | 40/20 | 0.2mmX45° | Compliant
GL25-20x10-150-UV | GL25-20x10-150-UV | 450.00 | 20.0x10.0 | 150.00 | 148.52 | 68.78 | 2.18 | 2.00 | Ravg<0.5% @250~400nm | UV Fused silica | N/A | 587.6nm | +0.0/-0.1 | ±0.2 | λ/4@632.8nm | ±2% | 3~5′ | 40/20 | 0.2mmX45° | Compliant
GL25-20x10-200-UV | GL25-20x10-200-UV | 450.00 | 20.0x10.0 | 200.00 | 198.53 | 91.70 | 2.14 | 2.00 | Ravg<0.5% @250~400nm | UV Fused silica | N/A | 587.6nm | +0.0/-0.1 | ±0.2 | λ/4@632.8nm | ±2% | 3~5′ | 40/20 | 0.2mmX45° | Compliant
GL25-20x10-250-UV | GL25-20x10-250-UV | 450.00 | 20.0x10.0 | 250.00 | 248.54 | 114.62 | 2.11 | 2.00 | Ravg<0.5% @250~400nm | UV Fused silica | N/A | 587.6nm | +0.0/-0.1 | ±0.2 | λ/4@632.8nm | ±2% | 3~5′ | 40/20 | 0.2mmX45° | Compliant
GL25-20x10-300-UV | GL25-20x10-300-UV | 450.00 | 20.0x10.0 | 300.00 | 298.57 | 137.55 | 2.09 | 2.00 | Ravg<0.5% @250~400nm | UV Fused silica | N/A | 587.6nm | +0.0/-0.1 | ±0.2 | λ/4@632.8nm | ±2% | 3~5′ | 40/20 | 0.2mmX45° | Compliant
GL25-025-050-UV | GL25-025-050-UV | 530.00 | 25.0 | 50.00 | 46.10 | 22.93 | 5.71 | 2.00 | Ravg<0.5% @250~400nm | UV Fused silica | N/A | 587.6nm | +0.0/-0.1 | ±0.2 | λ/4@632.8nm | ±2% | 3~5′ | 40/20 | 0.2mmX45° | Compliant
GL25-025-075-UV | GL25-025-075-UV | 530.00 | 25.0 | 75.00 | 72.03 | 34.39 | 4.35 | 2.00 | Ravg<0.5% @250~400nm | UV Fused silica | N/A | 587.6nm | +0.0/-0.1 | ±0.2 | λ/4@632.8nm | ±2% | 3~5′ | 40/20 | 0.2mmX45° | Compliant
GL25-025-100-UV | GL25-025-100-UV | 530.00 | 25.0 | 100.00 | 97.44 | 45.85 | 3.74 | 2.00 | Ravg<0.5% @250~400nm | UV Fused silica | N/A | 587.6nm | +0.0/-0.1 | ±0.2 | λ/4@632.8nm | ±2% | 3~5′ | 40/20 | 0.2mmX45° | Compliant
GL25-025-150-UV | GL25-025-150-UV | 530.00 | 25.0 | 150.00 | 147.86 | 68.78 | 3.15 | 2.00 | Ravg<0.5% @250~400nm | UV Fused silica | N/A | 587.6nm | +0.0/-0.1 | ±0.2 | λ/4@632.8nm | ±2% | 3~5′ | 40/20 | 0.2mmX45° | Compliant
GL25-30x20-025-UV | GL25-30x20-025-UV | 575.00 | 30.0x20.0 | 25.00 | 19.58 | 11.45 | 7.87 | 2.00 | Ravg<0.5% @250~400nm | UV Fused silica | N/A | 587.6nm | +0.0/-0.1 | ±0.2 | λ/4@632.8nm | ±2% | 3~5′ | 40/20 | 0.2mmX45° | Compliant
GL25-30x20-050-UV | GL25-30x20-050-UV | 575.00 | 30.0x20.0 | 50.00 | 47.04 | 22.92 | 4.30 | 2.00 | Ravg<0.5% @250~400nm | UV Fused silica | N/A | 587.6nm | +0.0/-0.1 | ±0.2 | λ/4@632.8nm | ±2% | 3~5′ | 40/20 | 0.2mmX45° | Compliant
GL25-30x20-075-UV | GL25-30x20-075-UV | 575.00 | 30.0x20.0 | 75.00 | 72.53 | 34.35 | 3.49 | 2.00 | Ravg<0.5% @250~400nm | UV Fused silica | N/A | 587.6nm | +0.0/-0.1 | ±0.2 | λ/4@632.8nm | ±2% | 3~5′ | 40/20 | 0.2mmX45° | Compliant
GL25-30x20-100-UV | GL25-30x20-100-UV | 575.00 | 30.0x20.0 | 100.00 | 97.88 | 45.85 | 3.10 | 2.00 | Ravg<0.5% @250~400nm | UV Fused silica | N/A | 587.6nm | +0.0/-0.1 | ±0.2 | λ/4@632.8nm | ±2% | 3~5′ | 40/20 | 0.2mmX45° | Compliant