## UVFS PCV Cylinder Lens_Specification
Product Name | Product code | Price including tax | X*Y(mm) | EFL(mm) | BFL(mm) | R1(mm) | Central Thickness(mm) | Te(mm) | Coating | Material | Compatible lens ring | Design wavelength | Dia. Tolerance(mm) | CT tolerance | Surface irregularity | EFL tolerance | Centration | Surface quality | Bevel | RoHS
GL26-10x10-012 | GL26-10x10-012 | 350.00 | 10.0x10.0 | -12.70 | -14.07 | -5.82 | 2.00 | 4.84 | Uncoated | UV Fused silica | N/A | 587.6nm | +0.0/-0.1 | ±0.2 | λ/4@632.8nm | ±2% | 3~5′ | 40/20 | 0.2mmX45° | Compliant
GL26-10x10-020 | GL26-10x10-020 | 350.00 | 10.0x10.0 | -20.00 | -21.35 | -9.16 | 2.00 | 3.49 | Uncoated | UV Fused silica | N/A | 587.6nm | +0.0/-0.1 | ±0.2 | λ/4@632.8nm | ±2% | 3~5′ | 40/20 | 0.2mmX45° | Compliant
GL26-10x10-025 | GL26-10x10-025 | 350.00 | 10.0x10.0 | -25.00 | -26.35 | -11.45 | 2.00 | 3.15 | Uncoated | UV Fused silica | N/A | 587.6nm | +0.0/-0.1 | ±0.2 | λ/4@632.8nm | ±2% | 3~5′ | 40/20 | 0.2mmX45° | Compliant
GL26-10x10-040 | GL26-10x10-040 | 350.00 | 10.0x10.0 | -40.00 | -41.33 | -18.32 | 2.00 | 2.70 | Uncoated | UV Fused silica | N/A | 587.6nm | +0.0/-0.1 | ±0.2 | λ/4@632.8nm | ±2% | 3~5′ | 40/20 | 0.2mmX45° | Compliant
GL26-10x10-050 | GL26-10x10-050 | 350.00 | 10.0x10.0 | -50.00 | -51.36 | -22.92 | 2.00 | 2.55 | Uncoated | UV Fused silica | N/A | 587.6nm | +0.0/-0.1 | ±0.2 | λ/4@632.8nm | ±2% | 3~5′ | 40/20 | 0.2mmX45° | Compliant
GL26-10x10-075 | GL26-10x10-075 | 350.00 | 10.0x10.0 | -75.00 | -76.30 | -34.35 | 2.00 | 2.37 | Uncoated | UV Fused silica | N/A | 587.6nm | +0.0/-0.1 | ±0.2 | λ/4@632.8nm | ±2% | 3~5′ | 40/20 | 0.2mmX45° | Compliant
GL26-10x10-100 | GL26-10x10-100 | 350.00 | 10.0x10.0 | -100.00 | -101.38 | -45.85 | 2.00 | 2.27 | Uncoated | UV Fused silica | N/A | 587.6nm | +0.0/-0.1 | ±0.2 | λ/4@632.8nm | ±2% | 3~5′ | 40/20 | 0.2mmX45° | Compliant
GL26-10x10-150 | GL26-10x10-150 | 350.00 | 10.0x10.0 | -150.00 | -151.39 | -68.78 | 2.00 | 2.18 | Uncoated | UV Fused silica | N/A | 587.6nm | +0.0/-0.1 | ±0.2 | λ/4@632.8nm | ±2% | 3~5′ | 40/20 | 0.2mmX45° | Compliant
GL26-10x10-200 | GL26-10x10-200 | 350.00 | 10.0x10.0 | -200.00 | -201.39 | -91.70 | 2.00 | 2.14 | Uncoated | UV Fused silica | N/A | 587.6nm | +0.0/-0.1 | ±0.2 | λ/4@632.8nm | ±2% | 3~5′ | 40/20 | 0.2mmX45° | Compliant
GL26-10x10-250 | GL26-10x10-250 | 350.00 | 10.0x10.0 | -250.00 | -251.38 | -114.62 | 2.00 | 2.11 | Uncoated | UV Fused silica | N/A | 587.6nm | +0.0/-0.1 | ±0.2 | λ/4@632.8nm | ±2% | 3~5′ | 40/20 | 0.2mmX45° | Compliant
GL26-10x10-300 | GL26-10x10-300 | 350.00 | 10.0x10.0 | -300.00 | -301.40 | -137.55 | 2.00 | 2.09 | Uncoated | UV Fused silica | N/A | 587.6nm | +0.0/-0.1 | ±0.2 | λ/4@632.8nm | ±2% | 3~5′ | 40/20 | 0.2mmX45° | Compliant
GL26-20x10-012 | GL26-20x10-012 | 395.00 | 20.0x10.0 | -12.70 | -14.07 | -5.82 | 2.00 | 4.84 | Uncoated | UV Fused silica | N/A | 587.6nm | +0.0/-0.1 | ±0.2 | λ/4@632.8nm | ±2% | 3~5′ | 40/20 | 0.2mmX45° | Compliant
GL26-20x10-020 | GL26-20x10-020 | 395.00 | 20.0x10.0 | -20.00 | -21.35 | -9.16 | 2.00 | 3.49 | Uncoated | UV Fused silica | N/A | 587.6nm | +0.0/-0.1 | ±0.2 | λ/4@632.8nm | ±2% | 3~5′ | 40/20 | 0.2mmX45° | Compliant
GL26-20x10-025 | GL26-20x10-025 | 395.00 | 20.0x10.0 | -25.00 | -26.35 | -11.45 | 2.00 | 3.15 | Uncoated | UV Fused silica | N/A | 587.6nm | +0.0/-0.1 | ±0.2 | λ/4@632.8nm | ±2% | 3~5′ | 40/20 | 0.2mmX45° | Compliant
GL26-20x10-040 | GL26-20x10-040 | 395.00 | 20.0x10.0 | -40.00 | -41.33 | -18.32 | 2.00 | 2.70 | Uncoated | UV Fused silica | N/A | 587.6nm | +0.0/-0.1 | ±0.2 | λ/4@632.8nm | ±2% | 3~5′ | 40/20 | 0.2mmX45° | Compliant
GL26-20x10-050 | GL26-20x10-050 | 395.00 | 20.0x10.0 | -50.00 | -51.36 | -22.92 | 2.00 | 2.55 | Uncoated | UV Fused silica | N/A | 587.6nm | +0.0/-0.1 | ±0.2 | λ/4@632.8nm | ±2% | 3~5′ | 40/20 | 0.2mmX45° | Compliant
GL26-20x10-075 | GL26-20x10-075 | 395.00 | 20.0x10.0 | -75.00 | -76.30 | -34.35 | 2.00 | 2.37 | Uncoated | UV Fused silica | N/A | 587.6nm | +0.0/-0.1 | ±0.2 | λ/4@632.8nm | ±2% | 3~5′ | 40/20 | 0.2mmX45° | Compliant
GL26-20x10-100 | GL26-20x10-100 | 395.00 | 20.0x10.0 | -100.00 | -101.38 | -45.85 | 2.00 | 2.27 | Uncoated | UV Fused silica | N/A | 587.6nm | +0.0/-0.1 | ±0.2 | λ/4@632.8nm | ±2% | 3~5′ | 40/20 | 0.2mmX45° | Compliant
GL26-20x10-150 | GL26-20x10-150 | 395.00 | 20.0x10.0 | -150.00 | -151.39 | -68.78 | 2.00 | 2.18 | Uncoated | UV Fused silica | N/A | 587.6nm | +0.0/-0.1 | ±0.2 | λ/4@632.8nm | ±2% | 3~5′ | 40/20 | 0.2mmX45° | Compliant
GL26-20x10-200 | GL26-20x10-200 | 395.00 | 20.0x10.0 | -200.00 | -201.39 | -91.70 | 2.00 | 2.14 | Uncoated | UV Fused silica | N/A | 587.6nm | +0.0/-0.1 | ±0.2 | λ/4@632.8nm | ±2% | 3~5′ | 40/20 | 0.2mmX45° | Compliant
GL26-20x10-250 | GL26-20x10-250 | 395.00 | 20.0x10.0 | -250.00 | -251.38 | -114.62 | 2.00 | 2.11 | Uncoated | UV Fused silica | N/A | 587.6nm | +0.0/-0.1 | ±0.2 | λ/4@632.8nm | ±2% | 3~5′ | 40/20 | 0.2mmX45° | Compliant
GL26-20x10-300 | GL26-20x10-300 | 395.00 | 20.0x10.0 | -300.00 | -301.40 | -137.55 | 2.00 | 2.09 | Uncoated | UV Fused silica | N/A | 587.6nm | +0.0/-0.1 | ±0.2 | λ/4@632.8nm | ±2% | 3~5′ | 40/20 | 0.2mmX45° | Compliant
GL26-30x20-025 | GL26-30x20-025 | 495.00 | 30.0x20.0 | -25.00 | -26.35 | -11.45 | 2.00 | 7.87 | Uncoated | UV Fused silica | N/A | 587.6nm | +0.0/-0.1 | ±0.2 | λ/4@632.8nm | ±2% | 3~5′ | 40/20 | 0.2mmX45° | Compliant
GL26-30x20-050 | GL26-30x20-050 | 495.00 | 30.0x20.0 | -50.00 | -51.36 | -22.92 | 2.00 | 4.30 | Uncoated | UV Fused silica | N/A | 587.6nm | +0.0/-0.1 | ±0.2 | λ/4@632.8nm | ±2% | 3~5′ | 40/20 | 0.2mmX45° | Compliant
GL26-30x20-075 | GL26-30x20-075 | 495.00 | 30.0x20.0 | -75.00 | -76.30 | -34.35 | 2.00 | 3.49 | Uncoated | UV Fused silica | N/A | 587.6nm | +0.0/-0.1 | ±0.2 | λ/4@632.8nm | ±2% | 3~5′ | 40/20 | 0.2mmX45° | Compliant
GL26-30x20-100 | GL26-30x20-100 | 495.00 | 30.0x20.0 | -100.00 | -101.38 | -45.85 | 2.00 | 3.10 | Uncoated | UV Fused silica | N/A | 587.6nm | +0.0/-0.1 | ±0.2 | λ/4@632.8nm | ±2% | 3~5′ | 40/20 | 0.2mmX45° | Compliant
GL26-10x10-012-UV | GL26-10x10-012-UV | 395.00 | 10.0x10.0 | -12.70 | -14.07 | -5.82 | 2.00 | 4.84 | Ravg<0.5% @250~400nm | UV Fused silica | N/A | 587.6nm | +0.0/-0.1 | ±0.2 | λ/4@632.8nm | ±2% | 3~5′ | 40/20 | 0.2mmX45° | Compliant
GL26-10x10-020-UV | GL26-10x10-020-UV | 395.00 | 10.0x10.0 | -20.00 | -21.35 | -9.16 | 2.00 | 3.49 | Ravg<0.5% @250~400nm | UV Fused silica | N/A | 587.6nm | +0.0/-0.1 | ±0.2 | λ/4@632.8nm | ±2% | 3~5′ | 40/20 | 0.2mmX45° | Compliant
GL26-10x10-025-UV | GL26-10x10-025-UV | 395.00 | 10.0x10.0 | -25.00 | -26.35 | -11.45 | 2.00 | 3.15 | Ravg<0.5% @250~400nm | UV Fused silica | N/A | 587.6nm | +0.0/-0.1 | ±0.2 | λ/4@632.8nm | ±2% | 3~5′ | 40/20 | 0.2mmX45° | Compliant
GL26-10x10-040-UV | GL26-10x10-040-UV | 395.00 | 10.0x10.0 | -40.00 | -41.33 | -18.32 | 2.00 | 2.70 | Ravg<0.5% @250~400nm | UV Fused silica | N/A | 587.6nm | +0.0/-0.1 | ±0.2 | λ/4@632.8nm | ±2% | 3~5′ | 40/20 | 0.2mmX45° | Compliant
GL26-10x10-050-UV | GL26-10x10-050-UV | 395.00 | 10.0x10.0 | -50.00 | -51.36 | -22.92 | 2.00 | 2.55 | Ravg<0.5% @250~400nm | UV Fused silica | N/A | 587.6nm | +0.0/-0.1 | ±0.2 | λ/4@632.8nm | ±2% | 3~5′ | 40/20 | 0.2mmX45° | Compliant
GL26-10x10-075-UV | GL26-10x10-075-UV | 395.00 | 10.0x10.0 | -75.00 | -76.30 | -34.35 | 2.00 | 2.37 | Ravg<0.5% @250~400nm | UV Fused silica | N/A | 587.6nm | +0.0/-0.1 | ±0.2 | λ/4@632.8nm | ±2% | 3~5′ | 40/20 | 0.2mmX45° | Compliant
GL26-10x10-100-UV | GL26-10x10-100-UV | 395.00 | 10.0x10.0 | -100.00 | -101.38 | -45.85 | 2.00 | 2.27 | Ravg<0.5% @250~400nm | UV Fused silica | N/A | 587.6nm | +0.0/-0.1 | ±0.2 | λ/4@632.8nm | ±2% | 3~5′ | 40/20 | 0.2mmX45° | Compliant
GL26-10x10-150-UV | GL26-10x10-150-UV | 395.00 | 10.0x10.0 | -150.00 | -151.39 | -68.78 | 2.00 | 2.18 | Ravg<0.5% @250~400nm | UV Fused silica | N/A | 587.6nm | +0.0/-0.1 | ±0.2 | λ/4@632.8nm | ±2% | 3~5′ | 40/20 | 0.2mmX45° | Compliant
GL26-10x10-200-UV | GL26-10x10-200-UV | 395.00 | 10.0x10.0 | -200.00 | -201.39 | -91.70 | 2.00 | 2.14 | Ravg<0.5% @250~400nm | UV Fused silica | N/A | 587.6nm | +0.0/-0.1 | ±0.2 | λ/4@632.8nm | ±2% | 3~5′ | 40/20 | 0.2mmX45° | Compliant
GL26-10x10-250-UV | GL26-10x10-250-UV | 395.00 | 10.0x10.0 | -250.00 | -251.38 | -114.62 | 2.00 | 2.11 | Ravg<0.5% @250~400nm | UV Fused silica | N/A | 587.6nm | +0.0/-0.1 | ±0.2 | λ/4@632.8nm | ±2% | 3~5′ | 40/20 | 0.2mmX45° | Compliant
GL26-10x10-300-UV | GL26-10x10-300-UV | 395.00 | 10.0x10.0 | -300.00 | -301.40 | -137.55 | 2.00 | 2.09 | Ravg<0.5% @250~400nm | UV Fused silica | N/A | 587.6nm | +0.0/-0.1 | ±0.2 | λ/4@632.8nm | ±2% | 3~5′ | 40/20 | 0.2mmX45° | Compliant
GL26-20x10-012-UV | GL26-20x10-012-UV | 450.00 | 20.0x10.0 | -12.70 | -14.07 | -5.82 | 2.00 | 4.84 | Ravg<0.5% @250~400nm | UV Fused silica | N/A | 587.6nm | +0.0/-0.1 | ±0.2 | λ/4@632.8nm | ±2% | 3~5′ | 40/20 | 0.2mmX45° | Compliant
GL26-20x10-020-UV | GL26-20x10-020-UV | 450.00 | 20.0x10.0 | -20.00 | -21.35 | -9.16 | 2.00 | 3.49 | Ravg<0.5% @250~400nm | UV Fused silica | N/A | 587.6nm | +0.0/-0.1 | ±0.2 | λ/4@632.8nm | ±2% | 3~5′ | 40/20 | 0.2mmX45° | Compliant
GL26-20x10-025-UV | GL26-20x10-025-UV | 450.00 | 20.0x10.0 | -25.00 | -26.35 | -11.45 | 2.00 | 3.15 | Ravg<0.5% @250~400nm | UV Fused silica | N/A | 587.6nm | +0.0/-0.1 | ±0.2 | λ/4@632.8nm | ±2% | 3~5′ | 40/20 | 0.2mmX45° | Compliant
GL26-20x10-040-UV | GL26-20x10-040-UV | 450.00 | 20.0x10.0 | -40.00 | -41.33 | -18.32 | 2.00 | 2.70 | Ravg<0.5% @250~400nm | UV Fused silica | N/A | 587.6nm | +0.0/-0.1 | ±0.2 | λ/4@632.8nm | ±2% | 3~5′ | 40/20 | 0.2mmX45° | Compliant
GL26-20x10-050-UV | GL26-20x10-050-UV | 450.00 | 20.0x10.0 | -50.00 | -51.36 | -22.92 | 2.00 | 2.55 | Ravg<0.5% @250~400nm | UV Fused silica | N/A | 587.6nm | +0.0/-0.1 | ±0.2 | λ/4@632.8nm | ±2% | 3~5′ | 40/20 | 0.2mmX45° | Compliant
GL26-20x10-075-UV | GL26-20x10-075-UV | 450.00 | 20.0x10.0 | -75.00 | -76.30 | -34.35 | 2.00 | 2.37 | Ravg<0.5% @250~400nm | UV Fused silica | N/A | 587.6nm | +0.0/-0.1 | ±0.2 | λ/4@632.8nm | ±2% | 3~5′ | 40/20 | 0.2mmX45° | Compliant
GL26-20x10-100-UV | GL26-20x10-100-UV | 450.00 | 20.0x10.0 | -100.00 | -101.38 | -45.85 | 2.00 | 2.27 | Ravg<0.5% @250~400nm | UV Fused silica | N/A | 587.6nm | +0.0/-0.1 | ±0.2 | λ/4@632.8nm | ±2% | 3~5′ | 40/20 | 0.2mmX45° | Compliant
GL26-20x10-150-UV | GL26-20x10-150-UV | 450.00 | 20.0x10.0 | -150.00 | -151.39 | -68.78 | 2.00 | 2.18 | Ravg<0.5% @250~400nm | UV Fused silica | N/A | 587.6nm | +0.0/-0.1 | ±0.2 | λ/4@632.8nm | ±2% | 3~5′ | 40/20 | 0.2mmX45° | Compliant
GL26-20x10-200-UV | GL26-20x10-200-UV | 450.00 | 20.0x10.0 | -200.00 | -201.39 | -91.70 | 2.00 | 2.14 | Ravg<0.5% @250~400nm | UV Fused silica | N/A | 587.6nm | +0.0/-0.1 | ±0.2 | λ/4@632.8nm | ±2% | 3~5′ | 40/20 | 0.2mmX45° | Compliant
GL26-20x10-250-UV | GL26-20x10-250-UV | 450.00 | 20.0x10.0 | -250.00 | -251.38 | -114.62 | 2.00 | 2.11 | Ravg<0.5% @250~400nm | UV Fused silica | N/A | 587.6nm | +0.0/-0.1 | ±0.2 | λ/4@632.8nm | ±2% | 3~5′ | 40/20 | 0.2mmX45° | Compliant
GL26-20x10-300-UV | GL26-20x10-300-UV | 450.00 | 20.0x10.0 | -300.00 | -301.40 | -137.55 | 2.00 | 2.09 | Ravg<0.5% @250~400nm | UV Fused silica | N/A | 587.6nm | +0.0/-0.1 | ±0.2 | λ/4@632.8nm | ±2% | 3~5′ | 40/20 | 0.2mmX45° | Compliant
GL26-30x20-025-UV | GL26-30x20-025-UV | 575.00 | 30.0x20.0 | -25.00 | -26.35 | -11.45 | 2.00 | 7.87 | Ravg<0.5% @250~400nm | UV Fused silica | N/A | 587.6nm | +0.0/-0.1 | ±0.2 | λ/4@632.8nm | ±2% | 3~5′ | 40/20 | 0.2mmX45° | Compliant
GL26-30x20-050-UV | GL26-30x20-050-UV | 575.00 | 30.0x20.0 | -50.00 | -51.36 | -22.92 | 2.00 | 4.30 | Ravg<0.5% @250~400nm | UV Fused silica | N/A | 587.6nm | +0.0/-0.1 | ±0.2 | λ/4@632.8nm | ±2% | 3~5′ | 40/20 | 0.2mmX45° | Compliant
GL26-30x20-075-UV | GL26-30x20-075-UV | 575.00 | 30.0x20.0 | -75.00 | -76.30 | -34.35 | 2.00 | 3.49 | Ravg<0.5% @250~400nm | UV Fused silica | N/A | 587.6nm | +0.0/-0.1 | ±0.2 | λ/4@632.8nm | ±2% | 3~5′ | 40/20 | 0.2mmX45° | Compliant
GL26-30x20-100-UV | GL26-30x20-100-UV | 575.00 | 30.0x20.0 | -100.00 | -101.38 | -45.85 | 2.00 | 3.10 | Ravg<0.5% @250~400nm | UV Fused silica | N/A | 587.6nm | +0.0/-0.1 | ±0.2 | λ/4@632.8nm | ±2% | 3~5′ | 40/20 | 0.2mmX45° | Compliant