## UVFS Ball Lens_Specification
Product Name | Product code | Price including tax | Diameter (mm) | Focal length(mm) | BFL(mm) | Coating | Material | Design wavelength | Dia. Tolerance(mm) | Sphericity(mm) | Surface irregularity | Surface quality | RoHS
GL28-001 | GL28-001 | 175.00 | 1.00 | 0.79 | 0.29 | Uncoated | UV Fused silica | 587.6nm | +/- 0.005 | ±0.003 | λ/4@632.8nm | 40/20 | Compliant
GL28-002 | GL28-002 | 135.00 | 2.00 | 1.59 | 0.59 | Uncoated | UV Fused silica | 587.6nm | +/- 0.005 | ±0.003 | λ/4@632.8nm | 40/20 | Compliant
GL28-003 | GL28-003 | 135.00 | 3.00 | 2.39 | 0.89 | Uncoated | UV Fused silica | 587.6nm | +/- 0.005 | ±0.003 | λ/4@632.8nm | 40/20 | Compliant
GL28-004 | GL28-004 | 150.00 | 4.00 | 3.18 | 1.18 | Uncoated | UV Fused silica | 587.6nm | +/- 0.005 | ±0.003 | λ/4@632.8nm | 40/20 | Compliant
GL28-005 | GL28-005 | 150.00 | 5.00 | 3.98 | 1.48 | Uncoated | UV Fused silica | 587.6nm | +/- 0.005 | ±0.003 | λ/4@632.8nm | 40/20 | Compliant
GL28-006 | GL28-006 | 185.00 | 6.00 | 4.77 | 1.77 | Uncoated | UV Fused silica | 587.6nm | +/- 0.005 | ±0.003 | λ/4@632.8nm | 40/20 | Compliant
GL28-007 | GL28-007 | 185.00 | 7.00 | 5.57 | 2.07 | Uncoated | UV Fused silica | 587.6nm | +/- 0.005 | ±0.003 | λ/4@632.8nm | 40/20 | Compliant
GL28-008 | GL28-008 | 185.00 | 8.00 | 6.36 | 2.36 | Uncoated | UV Fused silica | 587.6nm | +/- 0.005 | ±0.003 | λ/4@632.8nm | 40/20 | Compliant
GL28-009 | GL28-009 | 215.00 | 9.00 | 7.16 | 2.66 | Uncoated | UV Fused silica | 587.6nm | +/- 0.005 | ±0.003 | λ/4@632.8nm | 40/20 | Compliant
GL28-010 | GL28-010 | 235.00 | 10.00 | 7.95 | 2.95 | Uncoated | UV Fused silica | 587.6nm | +/- 0.005 | ±0.003 | λ/4@632.8nm | 40/20 | Compliant