## CaF₂ DCX Lens_Specification
Product Name | Product code | Price including tax | BFL(mm) | Diameter (mm) | Central Thickness(mm) | Te(mm) | R1=R2(mm) | EFL(mm) | Coating | Material | Compatible lens ring | Dia. Tolerance(mm) | CT tolerance | Design wavelength | EFL tolerance | Centration | Surface quality | Bevel | RoHS
GL52-012-015 | GL52-012-015 | 650.00 | 12.9 | 12.70 | 5.60 | 2.00 | 12.10 | 15.00 | Uncoated | CaF₂ monocrystal | PN35030-LM127-S | +0.0/-0.1 | ±0.1 | 587.6nm | ±1% | <3′ | 60/40 | 0.2mmX45° | Compliant
GL52-012-020 | GL52-012-020 | 650.00 | 18.4 | 12.70 | 4.60 | 2.00 | 16.60 | 20.00 | Uncoated | CaF₂ monocrystal | PN35030-LM127-S | +0.0/-0.1 | ±0.1 | 587.6nm | ±1% | <3′ | 60/40 | 0.2mmX45° | Compliant
GL52-012-040 | GL52-012-040 | 650.00 | 38.9 | 12.70 | 3.20 | 2.00 | 34.20 | 40.00 | Uncoated | CaF₂ monocrystal | PN35030-LM127-S | +0.0/-0.1 | ±0.1 | 587.6nm | ±1% | <3′ | 60/40 | 0.2mmX45° | Compliant
GL52-025-025 | GL52-025-025 | 750.00 | 21.2 | 25.40 | 11.00 | 2.00 | 20.20 | 25.40 | Uncoated | CaF₂ monocrystal | PN35019-LM254-S | +0.0/-0.1 | ±0.1 | 587.6nm | ±1% | <3′ | 60/40 | 0.2mmX45° | Compliant
GL52-025-050 | GL52-025-050 | 750.00 | 47.9 | 25.40 | 5.90 | 2.00 | 42.50 | 50.00 | Uncoated | CaF₂ monocrystal | PN35019-LM254-S | +0.0/-0.1 | ±0.1 | 587.6nm | ±1% | <3′ | 60/40 | 0.2mmX45° | Compliant
GL52-025-075 | GL52-025-075 | 750.00 | 73.4 | 25.40 | 4.50 | 2.00 | 64.40 | 75.00 | Uncoated | CaF₂ monocrystal | PN35019-LM254-S | +0.0/-0.1 | ±0.1 | 587.6nm | ±1% | <3′ | 60/40 | 0.2mmX45° | Compliant
GL52-025-100 | GL52-025-100 | 750.00 | 98.6 | 25.40 | 3.90 | 2.00 | 86.20 | 100.00 | Uncoated | CaF₂ monocrystal | PN35019-LM254-S | +0.0/-0.1 | ±0.1 | 587.6nm | ±1% | <3′ | 60/40 | 0.2mmX45° | Compliant
GL52-025-200 | GL52-025-200 | 750.00 | 199.0 | 25.40 | 2.90 | 2.00 | 173.10 | 200.00 | Uncoated | CaF₂ monocrystal | PN35019-LM254-S | +0.0/-0.1 | ±0.1 | 587.6nm | ±1% | <3′ | 60/40 | 0.2mmX45° | Compliant
GL52-012-015-IR1 | GL52-012-015-IR1 | 700.00 | 12.9 | 12.70 | 5.60 | 2.00 | 12.10 | 15.00 | Ravg<1.5% @3~5μm | CaF₂ monocrystal | PN35030-LM127-S | +0.0/-0.1 | ±0.1 | 587.6nm | ±1% | <3′ | 60/40 | 0.2mmX45° | Compliant
GL52-012-020-IR1 | GL52-012-020-IR1 | 700.00 | 18.4 | 12.70 | 4.60 | 2.00 | 16.60 | 20.00 | Ravg<1.5% @3~5μm | CaF₂ monocrystal | PN35030-LM127-S | +0.0/-0.1 | ±0.1 | 587.6nm | ±1% | <3′ | 60/40 | 0.2mmX45° | Compliant
GL52-012-040-IR1 | GL52-012-040-IR1 | 700.00 | 38.9 | 12.70 | 3.20 | 2.00 | 34.20 | 40.00 | Ravg<1.5% @3~5μm | CaF₂ monocrystal | PN35030-LM127-S | +0.0/-0.1 | ±0.1 | 587.6nm | ±1% | <3′ | 60/40 | 0.2mmX45° | Compliant
GL52-025-025-IR1 | GL52-025-025-IR1 | 825.00 | 21.2 | 25.40 | 11.00 | 2.00 | 20.20 | 25.40 | Ravg<1.5% @3~5μm | CaF₂ monocrystal | PN35019-LM254-S | +0.0/-0.1 | ±0.1 | 587.6nm | ±1% | <3′ | 60/40 | 0.2mmX45° | Compliant
GL52-025-050-IR1 | GL52-025-050-IR1 | 825.00 | 47.9 | 25.40 | 5.90 | 2.00 | 42.50 | 50.00 | Ravg<1.5% @3~5μm | CaF₂ monocrystal | PN35019-LM254-S | +0.0/-0.1 | ±0.1 | 587.6nm | ±1% | <3′ | 60/40 | 0.2mmX45° | Compliant
GL52-025-075-IR1 | GL52-025-075-IR1 | 825.00 | 73.4 | 25.40 | 4.50 | 2.00 | 64.40 | 75.00 | Ravg<1.5% @3~5μm | CaF₂ monocrystal | PN35019-LM254-S | +0.0/-0.1 | ±0.1 | 587.6nm | ±1% | <3′ | 60/40 | 0.2mmX45° | Compliant
GL52-025-100-IR1 | GL52-025-100-IR1 | 825.00 | 98.6 | 25.40 | 3.90 | 2.00 | 86.20 | 100.00 | Ravg<1.5% @3~5μm | CaF₂ monocrystal | PN35019-LM254-S | +0.0/-0.1 | ±0.1 | 587.6nm | ±1% | <3′ | 60/40 | 0.2mmX45° | Compliant
GL52-025-200-IR1 | GL52-025-200-IR1 | 825.00 | 199.0 | 25.40 | 2.90 | 2.00 | 173.10 | 200.00 | Ravg<1.5% @3~5μm | CaF₂ monocrystal | PN35019-LM254-S | +0.0/-0.1 | ±0.1 | 587.6nm | ±1% | <3′ | 60/40 | 0.2mmX45° | Compliant