## CaF₂ DCV Lens_Specification
Product Name | Product code | Price including tax | BFL(mm) | Diameter (mm) | Central Thickness(mm) | Te(mm) | R1=R2(mm) | EFL(mm) | Coating | Material | Compatible lens ring | Dia. Tolerance(mm) | CT tolerance | Design wavelength | EFL tolerance | Centration | Surface quality | Bevel | RoHS
GL54-012-015 | GL54-012-015 | 650.00 | -15.8 | 12.70 | 2.50 | 5.70 | -13.40 | -15.00 | Uncoated | CaF₂ monocrystal | PN35030-LM127-S | +0.0/-0.1 | ±0.1 | 587.6nm | ±1% | <3′ | 60/40 | 0.2mmX45° | Compliant
GL54-012-025 | GL54-012-025 | 650.00 | -26.0 | 12.70 | 3.00 | 4.90 | -22.10 | -25.00 | Uncoated | CaF₂ monocrystal | PN35030-LM127-S | +0.0/-0.1 | ±0.1 | 587.6nm | ±1% | <3′ | 60/40 | 0.2mmX45° | Compliant
GL54-025-030 | GL54-025-030 | 750.00 | -30.9 | 25.40 | 2.50 | 9.00 | -26.40 | -30.00 | Uncoated | CaF₂ monocrystal | PN35019-LM254-S | +0.0/-0.1 | ±0.1 | 587.6nm | ±1% | <3′ | 60/40 | 0.2mmX45° | Compliant
GL54-025-050 | GL54-025-050 | 750.00 | -51.0 | 25.40 | 3.00 | 6.80 | -43.80 | -50.00 | Uncoated | CaF₂ monocrystal | PN35019-LM254-S | +0.0/-0.1 | ±0.1 | 587.6nm | ±1% | <3′ | 60/40 | 0.2mmX45° | Compliant
GL54-012-015-IR1 | GL54-012-015-IR1 | 700.00 | -15.8 | 12.70 | 2.50 | 5.70 | -13.40 | -15.00 | Ravg<1.5% @3~5μm | CaF₂ monocrystal | PN35030-LM127-S | +0.0/-0.1 | ±0.1 | 587.6nm | ±1% | <3′ | 60/40 | 0.2mmX45° | Compliant
GL54-012-025-IR1 | GL54-012-025-IR1 | 700.00 | -26.0 | 12.70 | 3.00 | 4.90 | -22.10 | -25.00 | Ravg<1.5% @3~5μm | CaF₂ monocrystal | PN35030-LM127-S | +0.0/-0.1 | ±0.1 | 587.6nm | ±1% | <3′ | 60/40 | 0.2mmX45° | Compliant
GL54-025-030-IR1 | GL54-025-030-IR1 | 825.00 | -30.9 | 25.40 | 2.50 | 9.00 | -26.40 | -30.00 | Ravg<1.5% @3~5μm | CaF₂ monocrystal | PN35019-LM254-S | +0.0/-0.1 | ±0.1 | 587.6nm | ±1% | <3′ | 60/40 | 0.2mmX45° | Compliant
GL54-025-050-IR1 | GL54-025-050-IR1 | 825.00 | -51.0 | 25.40 | 3.00 | 6.80 | -43.80 | -50.00 | Ravg<1.5% @3~5μm | CaF₂ monocrystal | PN35019-LM254-S | +0.0/-0.1 | ±0.1 | 587.6nm | ±1% | <3′ | 60/40 | 0.2mmX45° | Compliant