## CaF₂ PCX Cylinder Lens_Specification
Product Name | Product code | Price including tax | BFL(mm) | Diameter (mm) | Central Thickness(mm) | Total thickness Te(mm) | R1(mm) | EFL(mm) | Coating | Material | Dia. Tolerance(mm) | CT tolerance | Design wavelength | EFL tolerance | Centration | Surface quality | Bevel | RoHS
GL55-012-020 | GL55-012-020 | 750.00 | 16.45 | *12.70 | 5.00 | 7.40 | 8.19 | 20.00 | Uncoated | CaF₂ monocrystal | +0.0/-0.2 | ±0.2 | 4μm | ±2% | 3~5' | 60/40 | 0.2mmX45° | Compliant
GL55-012-050 | GL55-012-050 | 750.00 | 47.87 | *12.70 | 3.00 | 6.00 | 20.48 | 50.00 | Uncoated | CaF₂ monocrystal | +0.0/-0.2 | ±0.2 | 4μm | ±2% | 3~5' | 60/40 | 0.2mmX45° | Compliant
GL55-012-080 | GL55-012-080 | 750.00 | 78.22 | *12.70 | 2.50 | 6.00 | 32.77 | 80.00 | Uncoated | CaF₂ monocrystal | +0.0/-0.2 | ±0.2 | 4μm | ±2% | 3~5' | 60/40 | 0.2mmX45° | Compliant
GL55-025-050 | GL55-025-050 | 950.00 | 45.74 | *25.40 | 6.00 | 7.90 | 20.48 | 50.00 | Uncoated | CaF₂ monocrystal | +0.0/-0.2 | ±0.2 | 4μm | ±2% | 3~5' | 60/40 | 0.2mmX45° | Compliant
GL55-025-075 | GL55-025-075 | 950.00 | 71.8 | *25.40 | 4.50 | 7.00 | 30.72 | 75.00 | Uncoated | CaF₂ monocrystal | +0.0/-0.2 | ±0.2 | 4μm | ±2% | 3~5' | 60/40 | 0.2mmX45° | Compliant
GL55-025-100 | GL55-025-100 | 950.00 | 97.15 | *25.40 | 4.00 | 7.00 | 40.96 | 100.00 | Uncoated | CaF₂ monocrystal | +0.0/-0.2 | ±0.2 | 4μm | ±2% | 3~5' | 60/40 | 0.2mmX45° | Compliant
GL55-025-200 | GL55-025-200 | 950.00 | 197.52 | *25.40 | 3.50 | 6.30 | 81.93 | 200.00 | Uncoated | CaF₂ monocrystal | +0.0/-0.2 | ±0.2 | 4μm | ±2% | 3~5' | 60/40 | 0.2mmX45° | Compliant
GL55-012-020-IR1 | GL55-012-020-IR1 | 950.00 | 16.45 | *12.70 | 5.00 | 7.40 | 8.19 | 20.00 | Ravg<1.5% @3~5μm | CaF₂ monocrystal | +0.0/-0.2 | ±0.2 | 4μm | ±2% | 3~5' | 60/40 | 0.2mmX45° | Compliant
GL55-012-050-IR1 | GL55-012-050-IR1 | 950.00 | 47.87 | *12.70 | 3.00 | 6.00 | 20.48 | 50.00 | Ravg<1.5% @3~5μm | CaF₂ monocrystal | +0.0/-0.2 | ±0.2 | 4μm | ±2% | 3~5' | 60/40 | 0.2mmX45° | Compliant
GL55-012-080-IR1 | GL55-012-080-IR1 | 950.00 | 78.22 | *12.70 | 2.50 | 6.00 | 32.77 | 80.00 | Ravg<1.5% @3~5μm | CaF₂ monocrystal | +0.0/-0.2 | ±0.2 | 4μm | ±2% | 3~5' | 60/40 | 0.2mmX45° | Compliant
GL55-025-050-IR1 | GL55-025-050-IR1 | 1150.00 | 45.74 | *25.40 | 6.00 | 7.90 | 20.48 | 50.00 | Ravg<1.5% @3~5μm | CaF₂ monocrystal | +0.0/-0.2 | ±0.2 | 4μm | ±2% | 3~5' | 60/40 | 0.2mmX45° | Compliant
GL55-025-075-IR1 | GL55-025-075-IR1 | 1150.00 | 71.8 | *25.40 | 4.50 | 7.00 | 30.72 | 75.00 | Ravg<1.5% @3~5μm | CaF₂ monocrystal | +0.0/-0.2 | ±0.2 | 4μm | ±2% | 3~5' | 60/40 | 0.2mmX45° | Compliant
GL55-025-100-IR1 | GL55-025-100-IR1 | 1150.00 | 97.15 | *25.40 | 4.00 | 7.00 | 40.96 | 100.00 | Ravg<1.5% @3~5μm | CaF₂ monocrystal | +0.0/-0.2 | ±0.2 | 4μm | ±2% | 3~5' | 60/40 | 0.2mmX45° | Compliant
GL55-025-200-IR1 | GL55-025-200-IR1 | 1150.00 | 197.52 | *25.40 | 3.50 | 6.30 | 81.93 | 200.00 | Ravg<1.5% @3~5μm | CaF₂ monocrystal | +0.0/-0.2 | ±0.2 | 4μm | ±2% | 3~5' | 60/40 | 0.2mmX45° | Compliant