## ZnSe PCX Lens_Specification
Product Name | Product code | Price including tax | BFL(mm) | Diameter (mm) | Central Thickness(mm) | Te(mm) | R1(mm) | EFL(mm) | Coating | Material | Compatible lens ring | Dia. Tolerance(mm) | CT tolerance | Design wavelength | EFL tolerance | Centration | Surface quality | Bevel | RoHS
GL71-012-015 | GL71-012-015 | 750.00 | 13.8 | 12.70 | 3.00 | 2.00 | 21.00 | 15.00 | Uncoated | ZnSe | PN35030-LM127-S | +0.0/-0.1 | ±0.2 | 10.6μm | ±1% | <3′ | 60/40 | 0.2mmX45° | Compliant
GL71-012-020 | GL71-012-020 | 750.00 | 18.9 | 12.70 | 2.70 | 2.00 | 28.10 | 20.00 | Uncoated | ZnSe | PN35030-LM127-S | +0.0/-0.1 | ±0.2 | 10.6μm | ±1% | <3′ | 60/40 | 0.2mmX45° | Compliant
GL71-012-040 | GL71-012-040 | 750.00 | 39.0 | 12.70 | 2.40 | 2.00 | 56.10 | 40.00 | Uncoated | ZnSe | PN35030-LM127-S | +0.0/-0.1 | ±0.2 | 10.6μm | ±1% | <3′ | 60/40 | 0.2mmX45° | Compliant
GL71-025-025 | GL71-025-025 | 1350.00 | 23.6 | 25.40 | 4.30 | 2.00 | 35.63 | 25.40 | Uncoated | ZnSe | PN35019-LM254-S | +0.0/-0.1 | ±0.2 | 10.6μm | ±1% | <3′ | 60/40 | 0.2mmX45° | Compliant
GL71-025-050 | GL71-025-050 | 1350.00 | 48.4 | 25.40 | 4.00 | 2.80 | 70.20 | 50.00 | Uncoated | ZnSe | PN35019-LM254-S | +0.0/-0.1 | ±0.2 | 10.6μm | ±1% | <3′ | 60/40 | 0.2mmX45° | Compliant
GL71-025-075 | GL71-025-075 | 1350.00 | 73.3 | 25.40 | 4.00 | 3.20 | 105.20 | 75.00 | Uncoated | ZnSe | PN35019-LM254-S | +0.0/-0.1 | ±0.2 | 10.6μm | ±1% | <3′ | 60/40 | 0.2mmX45° | Compliant
GL71-025-100 | GL71-025-100 | 1350.00 | 98.5 | 25.40 | 4.00 | 3.40 | 140.50 | 100.00 | Uncoated | ZnSe | PN35019-LM254-S | +0.0/-0.1 | ±0.2 | 10.6μm | ±1% | <3′ | 60/40 | 0.2mmX45° | Compliant
GL71-025-150 | GL71-025-150 | 1350.00 | 147.3 | 25.40 | 4.00 | 3.60 | 209.00 | 150.00 | Uncoated | ZnSe | PN35019-LM254-S | +0.0/-0.1 | ±0.2 | 10.6μm | ±1% | <3′ | 60/40 | 0.2mmX45° | Compliant
GL71-025-200 | GL71-025-200 | 1350.00 | 198.3 | 25.40 | 4.00 | 3.70 | 280.50 | 200.00 | Uncoated | ZnSe | PN35019-LM254-S | +0.0/-0.1 | ±0.2 | 10.6μm | ±1% | <3′ | 60/40 | 0.2mmX45° | Compliant
GL71-025-500 | GL71-025-500 | 1350.00 | 499.1 | 25.40 | 2.10 | 2.00 | 701.30 | 500.00 | Uncoated | ZnSe | PN35019-LM254-S | +0.0/-0.1 | ±0.2 | 10.6μm | ±1% | <3′ | 60/40 | 0.2mmX45° | Compliant
GL71-025-750 | GL71-025-750 | 1350.00 | 749.1 | 25.40 | 2.10 | 2.00 | 1052.00 | 750.00 | Uncoated | ZnSe | PN35019-LM254-S | +0.0/-0.1 | ±0.2 | 10.6μm | ±1% | <3′ | 60/40 | 0.2mmX45° | Compliant
GL71-025-1000 | GL71-025-1000 | 1350.00 | 999.1 | 25.40 | 2.10 | 2.00 | 1402.70 | 1000.00 | Uncoated | ZnSe | PN35019-LM254-S | +0.0/-0.1 | ±0.2 | 10.6μm | ±1% | <3′ | 60/40 | 0.2mmX45° | Compliant
GL71-012-015-IR2 | GL71-012-015-IR2 | 850.00 | 13.8 | 12.70 | 3.00 | 2.00 | 21.00 | 15.00 | Ravg<1.5% @8~12μm | ZnSe | PN35030-LM127-S | +0.0/-0.1 | ±0.2 | 10.6μm | ±1% | <3′ | 60/40 | 0.2mmX45° | Compliant
GL71-012-020-IR2 | GL71-012-020-IR2 | 850.00 | 18.9 | 12.70 | 2.70 | 2.00 | 28.10 | 20.00 | Ravg<1.5% @8~12μm | ZnSe | PN35030-LM127-S | +0.0/-0.1 | ±0.2 | 10.6μm | ±1% | <3′ | 60/40 | 0.2mmX45° | Compliant
GL71-012-040-IR2 | GL71-012-040-IR2 | 850.00 | 39.0 | 12.70 | 2.40 | 2.00 | 56.10 | 40.00 | Ravg<1.5% @8~12μm | ZnSe | PN35030-LM127-S | +0.0/-0.1 | ±0.2 | 10.6μm | ±1% | <3′ | 60/40 | 0.2mmX45° | Compliant
GL71-025-025-IR2 | GL71-025-025-IR2 | 1550.00 | 23.6 | 25.40 | 4.30 | 2.00 | 35.63 | 25.40 | Ravg<1.5% @8~12μm | ZnSe | PN35019-LM254-S | +0.0/-0.1 | ±0.2 | 10.6μm | ±1% | <3′ | 60/40 | 0.2mmX45° | Compliant
GL71-025-050-IR2 | GL71-025-050-IR2 | 1550.00 | 48.4 | 25.40 | 4.00 | 2.80 | 70.20 | 50.00 | Ravg<1.5% @8~12μm | ZnSe | PN35019-LM254-S | +0.0/-0.1 | ±0.2 | 10.6μm | ±1% | <3′ | 60/40 | 0.2mmX45° | Compliant
GL71-025-075-IR2 | GL71-025-075-IR2 | 1550.00 | 73.3 | 25.40 | 4.00 | 3.20 | 105.20 | 75.00 | Ravg<1.5% @8~12μm | ZnSe | PN35019-LM254-S | +0.0/-0.1 | ±0.2 | 10.6μm | ±1% | <3′ | 60/40 | 0.2mmX45° | Compliant
GL71-025-100-IR2 | GL71-025-100-IR2 | 1550.00 | 98.5 | 25.40 | 4.00 | 3.40 | 140.50 | 100.00 | Ravg<1.5% @8~12μm | ZnSe | PN35019-LM254-S | +0.0/-0.1 | ±0.2 | 10.6μm | ±1% | <3′ | 60/40 | 0.2mmX45° | Compliant
GL71-025-150-IR2 | GL71-025-150-IR2 | 1550.00 | 147.3 | 25.40 | 4.00 | 3.60 | 209.00 | 150.00 | Ravg<1.5% @8~12μm | ZnSe | PN35019-LM254-S | +0.0/-0.1 | ±0.2 | 10.6μm | ±1% | <3′ | 60/40 | 0.2mmX45° | Compliant
GL71-025-200-IR2 | GL71-025-200-IR2 | 1550.00 | 198.3 | 25.40 | 4.00 | 3.70 | 280.50 | 200.00 | Ravg<1.5% @8~12μm | ZnSe | PN35019-LM254-S | +0.0/-0.1 | ±0.2 | 10.6μm | ±1% | <3′ | 60/40 | 0.2mmX45° | Compliant
GL71-025-500-IR2 | GL71-025-500-IR2 | 1550.00 | 499.1 | 25.40 | 2.10 | 2.00 | 701.30 | 500.00 | Ravg<1.5% @8~12μm | ZnSe | PN35019-LM254-S | +0.0/-0.1 | ±0.2 | 10.6μm | ±1% | <3′ | 60/40 | 0.2mmX45° | Compliant
GL71-025-750-IR2 | GL71-025-750-IR2 | 1550.00 | 749.1 | 25.40 | 2.10 | 2.00 | 1052.00 | 750.00 | Ravg<1.5% @8~12μm | ZnSe | PN35019-LM254-S | +0.0/-0.1 | ±0.2 | 10.6μm | ±1% | <3′ | 60/40 | 0.2mmX45° | Compliant
GL71-025-1000-IR2 | GL71-025-1000-IR2 | 1550.00 | 999.1 | 25.40 | 2.10 | 2.00 | 1402.70 | 1000.00 | Ravg<1.5% @8~12μm | ZnSe | PN35019-LM254-S | +0.0/-0.1 | ±0.2 | 10.6μm | ±1% | <3′ | 60/40 | 0.2mmX45° | Compliant