## ZnSe DCX Lens_Specification
Product Name | Product code | Price including tax | BFL(mm) | Diameter (mm) | Central Thickness(mm) | Te(mm) | R1=R2(mm) | EFL(mm) | Coating | Material | Compatible lens ring | Dia. Tolerance(mm) | CT tolerance | Design wavelength | EFL tolerance | Centration | Surface quality | Bevel | RoHS
GL72-012-015 | GL72-012-015 | 750.00 | 14.4 | 12.70 | 3.00 | 2.00 | 41.20 | 15.00 | Uncoated | ZnSe | PN35030-LM127-S | +0.0/-0.1 | ±0.2 | 10.6μm | ±1% | <3′ | 60/40 | 0.2mmX45° | Compliant
GL72-012-020 | GL72-012-020 | 750.00 | 19.4 | 12.70 | 2.70 | 2.00 | 55.30 | 20.00 | Uncoated | ZnSe | PN35030-LM127-S | +0.0/-0.1 | ±0.2 | 10.6μm | ±1% | <3′ | 60/40 | 0.2mmX45° | Compliant
GL72-012-040 | GL72-012-040 | 750.00 | 39.5 | 12.70 | 2.40 | 2.00 | 111.50 | 40.00 | Uncoated | ZnSe | PN35030-LM127-S | +0.0/-0.1 | ±0.2 | 10.6μm | ±1% | <3′ | 60/40 | 0.2mmX45° | Compliant
GL72-025-025 | GL72-025-025 | 1350.00 | 24.5 | 25.40 | 4.30 | 2.00 | 70.00 | 25.40 | Uncoated | ZnSe | PN35019-LM254-S | +0.0/-0.1 | ±0.2 | 10.6μm | ±1% | <3′ | 60/40 | 0.2mmX45° | Compliant
GL72-025-050 | GL72-025-050 | 1350.00 | 49.3 | 25.40 | 3.20 | 2.00 | 139.30 | 50.00 | Uncoated | ZnSe | PN35019-LM254-S | +0.0/-0.1 | ±0.2 | 10.6μm | ±1% | <3′ | 60/40 | 0.2mmX45° | Compliant
GL72-025-075 | GL72-025-075 | 1350.00 | 74.4 | 25.40 | 2.80 | 2.00 | 209.60 | 75.00 | Uncoated | ZnSe | PN35019-LM254-S | +0.0/-0.1 | ±0.2 | 10.6μm | ±1% | <3′ | 60/40 | 0.2mmX45° | Compliant
GL72-025-100 | GL72-025-100 | 1350.00 | 99.5 | 25.40 | 2.60 | 2.00 | 279.80 | 100.00 | Uncoated | ZnSe | PN35019-LM254-S | +0.0/-0.1 | ±0.2 | 10.6μm | ±1% | <3′ | 60/40 | 0.2mmX45° | Compliant
GL72-025-200 | GL72-025-200 | 1350.00 | 199.5 | 25.40 | 2.30 | 2.00 | 560.40 | 200.00 | Uncoated | ZnSe | PN35019-LM254-S | +0.0/-0.1 | ±0.2 | 10.6μm | ±1% | <3′ | 60/40 | 0.2mmX45° | Compliant
GL72-012-015-IR2 | GL72-012-015-IR2 | 850.00 | 14.4 | 12.70 | 3.00 | 2.00 | 41.20 | 15.00 | Ravg<1.5% @8~12μm | ZnSe | PN35030-LM127-S | +0.0/-0.1 | ±0.2 | 10.6μm | ±1% | <3′ | 60/40 | 0.2mmX45° | Compliant
GL72-012-020-IR2 | GL72-012-020-IR2 | 850.00 | 19.4 | 12.70 | 2.70 | 2.00 | 55.30 | 20.00 | Ravg<1.5% @8~12μm | ZnSe | PN35030-LM127-S | +0.0/-0.1 | ±0.2 | 10.6μm | ±1% | <3′ | 60/40 | 0.2mmX45° | Compliant
GL72-012-040-IR2 | GL72-012-040-IR2 | 850.00 | 39.5 | 12.70 | 2.40 | 2.00 | 111.50 | 40.00 | Ravg<1.5% @8~12μm | ZnSe | PN35030-LM127-S | +0.0/-0.1 | ±0.2 | 10.6μm | ±1% | <3′ | 60/40 | 0.2mmX45° | Compliant
GL72-025-025-IR2 | GL72-025-025-IR2 | 1550.00 | 24.5 | 25.40 | 4.30 | 2.00 | 70.00 | 25.40 | Ravg<1.5% @8~12μm | ZnSe | PN35019-LM254-S | +0.0/-0.1 | ±0.2 | 10.6μm | ±1% | <3′ | 60/40 | 0.2mmX45° | Compliant
GL72-025-050-IR2 | GL72-025-050-IR2 | 1550.00 | 49.3 | 25.40 | 3.20 | 2.00 | 139.30 | 50.00 | Ravg<1.5% @8~12μm | ZnSe | PN35019-LM254-S | +0.0/-0.1 | ±0.2 | 10.6μm | ±1% | <3′ | 60/40 | 0.2mmX45° | Compliant
GL72-025-075-IR2 | GL72-025-075-IR2 | 1550.00 | 74.4 | 25.40 | 2.80 | 2.00 | 209.60 | 75.00 | Ravg<1.5% @8~12μm | ZnSe | PN35019-LM254-S | +0.0/-0.1 | ±0.2 | 10.6μm | ±1% | <3′ | 60/40 | 0.2mmX45° | Compliant
GL72-025-100-IR2 | GL72-025-100-IR2 | 1550.00 | 99.5 | 25.40 | 2.60 | 2.00 | 279.80 | 100.00 | Ravg<1.5% @8~12μm | ZnSe | PN35019-LM254-S | +0.0/-0.1 | ±0.2 | 10.6μm | ±1% | <3′ | 60/40 | 0.2mmX45° | Compliant
GL72-025-200-IR2 | GL72-025-200-IR2 | 1550.00 | 199.5 | 25.40 | 2.30 | 2.00 | 560.40 | 200.00 | Ravg<1.5% @8~12μm | ZnSe | PN35019-LM254-S | +0.0/-0.1 | ±0.2 | 10.6μm | ±1% | <3′ | 60/40 | 0.2mmX45° | Compliant