## ZnSe Positive Meniscus Lens_Specification
Product Name | Product code | Price including tax | Diameter (mm) | Central Thickness(mm) | Te(mm) | R1(mm) | R2(mm) | EFL(mm) | Coating | Material | Compatible lens ring | Dia. Tolerance(mm) | CT tolerance | Design wavelength | EFL tolerance | BFL(mm) | Centration | Surface quality | Bevel | RoHS
GL75P-012-025 | GL75P-012-025 | 950.00 | 12.50 | 2.60 | 2.00 | 23.70 | 67.70 | 25.00 | Uncoated | ZnSe | PN35030-LM127-S | +0.0/-0.1 | ±0.2 | 10.6μm | ±1% | 23.7 | <3′ | 60/40 | 0.2mmX45° | Compliant
GL75P-012-050 | GL75P-012-050 | 950.00 | 12.50 | 2.30 | 2.00 | 45.00 | 121.50 | 50.00 | Uncoated | ZnSe | PN35030-LM127-S | +0.0/-0.1 | ±0.2 | 10.6μm | ±1% | 48.6 | <3′ | 60/40 | 0.2mmX45° | Compliant
GL75P-012-075 | GL75P-012-075 | 950.00 | 12.50 | 2.20 | 2.00 | 66.30 | 175.00 | 75.00 | Uncoated | ZnSe | PN35030-LM127-S | +0.0/-0.1 | ±0.2 | 10.6μm | ±1% | 73.7 | <3′ | 60/40 | 0.2mmX45° | Compliant
GL75P-012-100 | GL75P-012-100 | 950.00 | 12.50 | 2.20 | 2.00 | 89.00 | 240.00 | 100.00 | Uncoated | ZnSe | PN35019-LM254-S | +0.0/-0.1 | ±0.2 | 10.6μm | ±1% | 98.5 | <3′ | 60/40 | 0.2mmX45° | Compliant
GL75P-012-150 | GL75P-012-150 | 950.00 | 12.50 | 2.10 | 2.00 | 133.70 | 363.00 | 150.00 | Uncoated | ZnSe | PN35019-LM254-S | +0.0/-0.1 | ±0.2 | 10.6μm | ±1% | 148.7 | <3′ | 60/40 | 0.2mmX45° | Compliant
GL75P-025-025 | GL75P-025-025 | 1750.00 | 25.00 | 4.80 | 2.50 | 23.70 | 64.20 | 25.00 | Uncoated | ZnSe | PN35022-LM250-S | +0.0/-0.1 | ±0.2 | 10.6μm | ±1% | 22.1 | <3′ | 60/40 | 0.2mmX45° | Compliant
GL75P-025-050 | GL75P-025-050 | 1750.00 | 25.00 | 3.70 | 2.50 | 45.00 | 120.00 | 50.00 | Uncoated | ZnSe | PN35022-LM250-S | +0.0/-0.1 | ±0.2 | 10.6μm | ±1% | 47.5 | <3′ | 60/40 | 0.2mmX45° | Compliant
GL75P-025-075 | GL75P-025-075 | 1650.00 | 25.00 | 3.30 | 2.50 | 67.70 | 183.00 | 75.00 | Uncoated | ZnSe | PN35022-LM250-S | +0.0/-0.1 | ±0.2 | 10.6μm | ±1% | 73.2 | <3′ | 60/40 | 0.2mmX45° | Compliant
GL75P-025-100 | GL75P-025-100 | 1650.00 | 25.00 | 3.10 | 2.50 | 89.00 | 240.00 | 100.00 | Uncoated | ZnSe | PN35022-LM250-S | +0.0/-0.1 | ±0.2 | 10.6μm | ±1% | 99.6 | <3′ | 60/40 | 0.2mmX45° | Compliant
GL75P-025-125 | GL75P-025-125 | 1550.00 | 25.00 | 3.00 | 2.50 | 112.00 | 304.40 | 125.00 | Uncoated | ZnSe | PN35022-LM250-S | +0.0/-0.1 | ±0.2 | 10.6μm | ±1% | 123.3 | <3′ | 60/40 | 0.2mmX45° | Compliant
GL75P-025-150 | GL75P-025-150 | 1550.00 | 25.00 | 2.90 | 2.50 | 135.40 | 371.30 | 150.00 | Uncoated | ZnSe | PN35022-LM250-S | +0.0/-0.1 | ±0.2 | 10.6μm | ±1% | 148.9 | <3′ | 60/40 | 0.2mmX45° | Compliant
GL75P-025-200 | GL75P-025-200 | 1550.00 | 25.00 | 2.80 | 2.50 | 178.00 | 481.40 | 200.00 | Uncoated | ZnSe | PN35022-LM250-S | +0.0/-0.1 | ±0.2 | 10.6μm | ±1% | 198.4 | <3′ | 60/40 | 0.2mmX45° | Compliant
GL75P-025-250 | GL75P-025-250 | 1550.00 | 25.00 | 2.80 | 2.50 | 225.00 | 621.00 | 250.00 | Uncoated | ZnSe | PN35022-LM250-S | +0.0/-0.1 | ±0.2 | 10.6μm | ±1% | 248.7 | <3′ | 60/40 | 0.2mmX45° | Compliant
GL75P-025-500 | GL75P-025-500 | 1550.00 | 25.00 | 2.70 | 2.50 | 443.50 | 1200.00 | 500.00 | Uncoated | ZnSe | PN35022-LM250-S | +0.0/-0.1 | ±0.2 | 10.6μm | ±1% | 498.7 | <3′ | 60/40 | 0.2mmX45° | Compliant
GL75P-038-038 | GL75P-038-038 | 4500.00 | 38.05 | 6.00 | 3.00 | 33.60 | 81.50 | 38.00 | Uncoated | ZnSe | N/A | +0.0/-0.1 | ±0.2 | 10.6μm | ±1% | 34.0 | <3′ | 60/40 | 0.2mmX45° | Compliant
GL75P-038-050 | GL75P-038-050 | 3950.00 | 38.05 | 5.60 | 3.00 | 46.00 | 121.50 | 50.00 | Uncoated | ZnSe | N/A | +0.0/-0.1 | ±0.2 | 10.6μm | ±1% | 47.0 | <3′ | 60/40 | 0.2mmX45° | Compliant
GL75P-038-075 | GL75P-038-075 | 3500.00 | 38.05 | 4.70 | 3.00 | 67.00 | 178.00 | 75.00 | Uncoated | ZnSe | N/A | +0.0/-0.1 | ±0.2 | 10.6μm | ±1% | 71.8 | <3′ | 60/40 | 0.2mmX45° | Compliant
GL75P-038-100 | GL75P-038-100 | 3250.00 | 38.05 | 4.30 | 3.00 | 89.00 | 236.00 | 100.00 | Uncoated | ZnSe | N/A | +0.0/-0.1 | ±0.2 | 10.6μm | ±1% | 97.3 | <3′ | 60/40 | 0.2mmX45° | Compliant
GL75P-038-150 | GL75P-038-150 | 2950.00 | 38.05 | 3.90 | 3.00 | 136.30 | 380.00 | 150.00 | Uncoated | ZnSe | N/A | +0.0/-0.1 | ±0.2 | 10.6μm | ±1% | 147.5 | <3′ | 60/40 | 0.2mmX45° | Compliant
GL75P-038-175 | GL75P-038-175 | 2900.00 | 38.05 | 3.70 | 3.00 | 154.40 | 410.00 | 175.00 | Uncoated | ZnSe | N/A | +0.0/-0.1 | ±0.2 | 10.6μm | ±1% | 172.6 | <3′ | 60/40 | 0.2mmX45° | Compliant
GL75P-050-050 | GL75P-050-050 | 9500.00 | 50.00 | 8.30 | 3.50 | 45.00 | 112.00 | 50.00 | Uncoated | ZnSe | PN35004-LM500-S | +0.0/-0.1 | ±0.2 | 10.6μm | ±1% | 44.6 | <3′ | 60/40 | 0.2mmX45° | Compliant
GL75P-050-075 | GL75P-050-075 | 7350.00 | 50.00 | 6.60 | 3.50 | 69.40 | 193.20 | 75.00 | Uncoated | ZnSe | PN35004-LM500-S | +0.0/-0.1 | ±0.2 | 10.6μm | ±1% | 70.8 | <3′ | 60/40 | 0.2mmX45° | Compliant
GL75P-050-100 | GL75P-050-100 | 6500.00 | 50.00 | 5.80 | 3.50 | 89.20 | 236.00 | 100.00 | Uncoated | ZnSe | PN35004-LM500-S | +0.0/-0.1 | ±0.2 | 10.6μm | ±1% | 96.2 | <3′ | 60/40 | 0.2mmX45° | Compliant
GL75P-050-200 | GL75P-050-200 | 5250.00 | 50.00 | 4.50 | 3.50 | 178.00 | 478.00 | 200.00 | Uncoated | ZnSe | PN35004-LM500-S | +0.0/-0.1 | ±0.2 | 10.6μm | ±1% | 197.5 | <3′ | 60/40 | 0.2mmX45° | Compliant
GL75P-050-500 | GL75P-050-500 | 5250.00 | 50.00 | 3.90 | 3.50 | 443.50 | 1200.00 | 500.00 | Uncoated | ZnSe | PN35004-LM500-S | +0.0/-0.1 | ±0.2 | 10.6μm | ±1% | 497.4 | <3′ | 60/40 | 0.2mmX45° | Compliant
GL75P-012-025-IR2 | GL75P-012-025-IR2 | 1150.00 | 12.50 | 2.60 | 2.00 | 23.70 | 67.70 | 25.00 | Ravg<1.5% @8~12μm | ZnSe | PN35030-LM127-S | +0.0/-0.1 | ±0.2 | 10.6μm | ±1% | 23.7 | <3′ | 60/40 | 0.2mmX45° | Compliant
GL75P-012-050-IR2 | GL75P-012-050-IR2 | 1150.00 | 12.50 | 2.30 | 2.00 | 45.00 | 121.50 | 50.00 | Ravg<1.5% @8~12μm | ZnSe | PN35030-LM127-S | +0.0/-0.1 | ±0.2 | 10.6μm | ±1% | 48.6 | <3′ | 60/40 | 0.2mmX45° | Compliant
GL75P-012-075-IR2 | GL75P-012-075-IR2 | 1150.00 | 12.50 | 2.20 | 2.00 | 66.30 | 175.00 | 75.00 | Ravg<1.5% @8~12μm | ZnSe | PN35030-LM127-S | +0.0/-0.1 | ±0.2 | 10.6μm | ±1% | 73.7 | <3′ | 60/40 | 0.2mmX45° | Compliant
GL75P-012-100-IR2 | GL75P-012-100-IR2 | 1150.00 | 12.50 | 2.20 | 2.00 | 89.00 | 240.00 | 100.00 | Ravg<1.5% @8~12μm | ZnSe | PN35019-LM254-S | +0.0/-0.1 | ±0.2 | 10.6μm | ±1% | 98.5 | <3′ | 60/40 | 0.2mmX45° | Compliant
GL75P-012-150-IR2 | GL75P-012-150-IR2 | 1150.00 | 12.50 | 2.10 | 2.00 | 133.70 | 363.00 | 150.00 | Ravg<1.5% @8~12μm | ZnSe | PN35019-LM254-S | +0.0/-0.1 | ±0.2 | 10.6μm | ±1% | 148.7 | <3′ | 60/40 | 0.2mmX45° | Compliant
GL75P-025-025-IR2 | GL75P-025-025-IR2 | 1950.00 | 25.00 | 4.80 | 2.50 | 23.70 | 64.20 | 25.00 | Ravg<1.5% @8~12μm | ZnSe | PN35022-LM250-S | +0.0/-0.1 | ±0.2 | 10.6μm | ±1% | 22.1 | <3′ | 60/40 | 0.2mmX45° | Compliant
GL75P-025-050-IR2 | GL75P-025-050-IR2 | 1950.00 | 25.00 | 3.70 | 2.50 | 45.00 | 120.00 | 50.00 | Ravg<1.5% @8~12μm | ZnSe | PN35022-LM250-S | +0.0/-0.1 | ±0.2 | 10.6μm | ±1% | 47.5 | <3′ | 60/40 | 0.2mmX45° | Compliant
GL75P-025-075-IR2 | GL75P-025-075-IR2 | 1850.00 | 25.00 | 3.30 | 2.50 | 67.70 | 183.00 | 75.00 | Ravg<1.5% @8~12μm | ZnSe | PN35022-LM250-S | +0.0/-0.1 | ±0.2 | 10.6μm | ±1% | 73.2 | <3′ | 60/40 | 0.2mmX45° | Compliant
GL75P-025-100-IR2 | GL75P-025-100-IR2 | 1850.00 | 25.00 | 3.10 | 2.50 | 89.00 | 240.00 | 100.00 | Ravg<1.5% @8~12μm | ZnSe | PN35022-LM250-S | +0.0/-0.1 | ±0.2 | 10.6μm | ±1% | 99.6 | <3′ | 60/40 | 0.2mmX45° | Compliant
GL75P-025-125-IR2 | GL75P-025-125-IR2 | 1750.00 | 25.00 | 3.00 | 2.50 | 112.00 | 304.40 | 125.00 | Ravg<1.5% @8~12μm | ZnSe | PN35022-LM250-S | +0.0/-0.1 | ±0.2 | 10.6μm | ±1% | 123.3 | <3′ | 60/40 | 0.2mmX45° | Compliant
GL75P-025-150-IR2 | GL75P-025-150-IR2 | 1750.00 | 25.00 | 2.90 | 2.50 | 135.40 | 371.30 | 150.00 | Ravg<1.5% @8~12μm | ZnSe | PN35022-LM250-S | +0.0/-0.1 | ±0.2 | 10.6μm | ±1% | 148.9 | <3′ | 60/40 | 0.2mmX45° | Compliant
GL75P-025-200-IR2 | GL75P-025-200-IR2 | 1750.00 | 25.00 | 2.80 | 2.50 | 178.00 | 481.40 | 200.00 | Ravg<1.5% @8~12μm | ZnSe | PN35022-LM250-S | +0.0/-0.1 | ±0.2 | 10.6μm | ±1% | 198.4 | <3′ | 60/40 | 0.2mmX45° | Compliant
GL75P-025-250-IR2 | GL75P-025-250-IR2 | 1750.00 | 25.00 | 2.80 | 2.50 | 225.00 | 621.00 | 250.00 | Ravg<1.5% @8~12μm | ZnSe | PN35022-LM250-S | +0.0/-0.1 | ±0.2 | 10.6μm | ±1% | 248.7 | <3′ | 60/40 | 0.2mmX45° | Compliant
GL75P-025-500-IR2 | GL75P-025-500-IR2 | 1750.00 | 25.00 | 2.70 | 2.50 | 443.50 | 1200.00 | 500.00 | Ravg<1.5% @8~12μm | ZnSe | PN35022-LM250-S | +0.0/-0.1 | ±0.2 | 10.6μm | ±1% | 498.7 | <3′ | 60/40 | 0.2mmX45° | Compliant
GL75P-038-038-IR2 | GL75P-038-038-IR2 | 4850.00 | 38.05 | 6.00 | 3.00 | 33.60 | 81.50 | 38.00 | Ravg<1.5% @8~12μm | ZnSe | N/A | +0.0/-0.1 | ±0.2 | 10.6μm | ±1% | 34.0 | <3′ | 60/40 | 0.2mmX45° | Compliant
GL75P-038-050-IR2 | GL75P-038-050-IR2 | 4300.00 | 38.05 | 5.60 | 3.00 | 46.00 | 121.50 | 50.00 | Ravg<1.5% @8~12μm | ZnSe | N/A | +0.0/-0.1 | ±0.2 | 10.6μm | ±1% | 47.0 | <3′ | 60/40 | 0.2mmX45° | Compliant
GL75P-038-075-IR2 | GL75P-038-075-IR2 | 3850.00 | 38.05 | 4.70 | 3.00 | 67.00 | 178.00 | 75.00 | Ravg<1.5% @8~12μm | ZnSe | N/A | +0.0/-0.1 | ±0.2 | 10.6μm | ±1% | 71.8 | <3′ | 60/40 | 0.2mmX45° | Compliant
GL75P-038-100-IR2 | GL75P-038-100-IR2 | 3600.00 | 38.05 | 4.30 | 3.00 | 89.00 | 236.00 | 100.00 | Ravg<1.5% @8~12μm | ZnSe | N/A | +0.0/-0.1 | ±0.2 | 10.6μm | ±1% | 97.3 | <3′ | 60/40 | 0.2mmX45° | Compliant
GL75P-038-150-IR2 | GL75P-038-150-IR2 | 3300.00 | 38.05 | 3.90 | 3.00 | 136.30 | 380.00 | 150.00 | Ravg<1.5% @8~12μm | ZnSe | N/A | +0.0/-0.1 | ±0.2 | 10.6μm | ±1% | 147.5 | <3′ | 60/40 | 0.2mmX45° | Compliant
GL75P-038-175-IR2 | GL75P-038-175-IR2 | 3250.00 | 38.05 | 3.70 | 3.00 | 154.40 | 410.00 | 175.00 | Ravg<1.5% @8~12μm | ZnSe | N/A | +0.0/-0.1 | ±0.2 | 10.6μm | ±1% | 172.6 | <3′ | 60/40 | 0.2mmX45° | Compliant
GL75P-050-050-IR2 | GL75P-050-050-IR2 | 9850.00 | 50.00 | 8.30 | 3.50 | 45.00 | 112.00 | 50.00 | Ravg<1.5% @8~12μm | ZnSe | PN35004-LM500-S | +0.0/-0.1 | ±0.2 | 10.6μm | ±1% | 44.6 | <3′ | 60/40 | 0.2mmX45° | Compliant
GL75P-050-075-IR2 | GL75P-050-075-IR2 | 7700.00 | 50.00 | 6.60 | 3.50 | 69.40 | 193.20 | 75.00 | Ravg<1.5% @8~12μm | ZnSe | PN35004-LM500-S | +0.0/-0.1 | ±0.2 | 10.6μm | ±1% | 70.8 | <3′ | 60/40 | 0.2mmX45° | Compliant
GL75P-050-100-IR2 | GL75P-050-100-IR2 | 6850.00 | 50.00 | 5.80 | 3.50 | 89.20 | 236.00 | 100.00 | Ravg<1.5% @8~12μm | ZnSe | PN35004-LM500-S | +0.0/-0.1 | ±0.2 | 10.6μm | ±1% | 96.2 | <3′ | 60/40 | 0.2mmX45° | Compliant
GL75P-050-200-IR2 | GL75P-050-200-IR2 | 5600.00 | 50.00 | 4.50 | 3.50 | 178.00 | 478.00 | 200.00 | Ravg<1.5% @8~12μm | ZnSe | PN35004-LM500-S | +0.0/-0.1 | ±0.2 | 10.6μm | ±1% | 197.5 | <3′ | 60/40 | 0.2mmX45° | Compliant
GL75P-050-500-IR2 | GL75P-050-500-IR2 | 5600.00 | 50.00 | 3.90 | 3.50 | 443.50 | 1200.00 | 500.00 | Ravg<1.5% @8~12μm | ZnSe | PN35004-LM500-S | +0.0/-0.1 | ±0.2 | 10.6μm | ±1% | 497.4 | <3′ | 60/40 | 0.2mmX45° | Compliant