## Silicon PCX Lens_Specification
Product Name | Product code | Price including tax | Diameter (mm) | Central Thickness(mm) | Te(mm) | R1(mm) | EFL(mm) | Coating | Material | Compatible lens ring | Dia. Tolerance(mm) | CT tolerance | Design wavelength | EFL tolerance | Centration | Surface quality | BFL(mm) | Bevel | RoHS
GL81-012-015 | GL81-012-015 | 650.00 | 12.70 | 2.60 | 2.00 | 36.40 | 15.00 | Uncoated | Silicon | PN35030-LM127-S | +0.0/-0.1 | ±0.2 | 4μm | ±1% | <3′ | 60/40 | 14.3 | 0.2mmX45° | Compliant
GL81-012-020 | GL81-012-020 | 650.00 | 12.70 | 2.40 | 2.00 | 48.50 | 20.00 | Uncoated | Silicon | PN35030-LM127-S | +0.0/-0.1 | ±0.2 | 4μm | ±1% | <3′ | 60/40 | 19.3 | 0.2mmX45° | Compliant
GL81-012-040 | GL81-012-040 | 650.00 | 12.70 | 2.20 | 2.00 | 97.00 | 40.00 | Uncoated | Silicon | PN35030-LM127-S | +0.0/-0.1 | ±0.2 | 4μm | ±1% | <3′ | 60/40 | 39.4 | 0.2mmX45° | Compliant
GL81-025-025 | GL81-025-025 | 750.00 | 25.40 | 3.30 | 2.00 | 61.60 | 25.40 | Uncoated | Silicon | PN35019-LM254-S | +0.0/-0.1 | ±0.2 | 4μm | ±1% | <3′ | 60/40 | 24.4 | 0.2mmX45° | Compliant
GL81-025-050 | GL81-025-050 | 750.00 | 25.40 | 4.00 | 3.30 | 121.30 | 50.00 | Uncoated | Silicon | PN35019-LM254-S | +0.0/-0.1 | ±0.2 | 4μm | ±1% | <3′ | 60/40 | 48.8 | 0.2mmX45° | Compliant
GL81-025-075 | GL81-025-075 | 750.00 | 25.40 | 4.00 | 3.60 | 181.90 | 75.00 | Uncoated | Silicon | PN35019-LM254-S | +0.0/-0.1 | ±0.2 | 4μm | ±1% | <3′ | 60/40 | 73.8 | 0.2mmX45° | Compliant
GL81-025-100 | GL81-025-100 | 750.00 | 25.40 | 4.00 | 3.70 | 242.50 | 100.00 | Uncoated | Silicon | PN35019-LM254-S | +0.0/-0.1 | ±0.2 | 4μm | ±1% | <3′ | 60/40 | 98.8 | 0.2mmX45° | Compliant
GL81-025-150 | GL81-025-150 | 750.00 | 25.40 | 4.00 | 3.80 | 363.80 | 150.00 | Uncoated | Silicon | PN35019-LM254-S | +0.0/-0.1 | ±0.2 | 4μm | ±1% | <3′ | 60/40 | 148.7 | 0.2mmX45° | Compliant
GL81-025-200 | GL81-025-200 | 750.00 | 25.40 | 4.00 | 3.80 | 485.10 | 200.00 | Uncoated | Silicon | PN35019-LM254-S | +0.0/-0.1 | ±0.2 | 4μm | ±1% | <3′ | 60/40 | 198.7 | 0.2mmX45° | Compliant
GL81-025-500 | GL81-025-500 | 750.00 | 25.40 | 2.10 | 2.00 | 1212.70 | 500.00 | Uncoated | Silicon | PN35019-LM254-S | +0.0/-0.1 | ±0.2 | 4μm | ±1% | <3′ | 60/40 | 499.4 | 0.2mmX45° | Compliant
GL81-025-750 | GL81-025-750 | 750.00 | 25.40 | 2.00 | 2.00 | 1819.00 | 750.00 | Uncoated | Silicon | PN35019-LM254-S | +0.0/-0.1 | ±0.2 | 4μm | ±1% | <3′ | 60/40 | 749.4 | 0.2mmX45° | Compliant
GL81-025-1000 | GL81-025-1000 | 750.00 | 25.40 | 2.00 | 2.00 | 2425.30 | 1000.00 | Uncoated | Silicon | PN35019-LM254-S | +0.0/-0.1 | ±0.2 | 4μm | ±1% | <3′ | 60/40 | 999.4 | 0.2mmX45° | Compliant
GL81-012-015-IR1 | GL81-012-015-IR1 | 950.00 | 12.70 | 2.60 | 2.00 | 36.40 | 15.00 | Ravg<1.5% @3~5μm | Silicon | PN35030-LM127-S | +0.0/-0.1 | ±0.2 | 4μm | ±1% | <3′ | 60/40 | nothing | 0.2mmX45° | Compliant
GL81-012-020-IR1 | GL81-012-020-IR1 | 950.00 | 12.70 | 2.40 | 2.00 | 48.50 | 20.00 | Ravg<1.5% @3~5μm | Silicon | PN35030-LM127-S | +0.0/-0.1 | ±0.2 | 4μm | ±1% | <3′ | 60/40 | 19.3 | 0.2mmX45° | Compliant
GL81-012-040-IR1 | GL81-012-040-IR1 | 950.00 | 12.70 | 2.20 | 2.00 | 97.00 | 40.00 | Ravg<1.5% @3~5μm | Silicon | PN35030-LM127-S | +0.0/-0.1 | ±0.2 | 4μm | ±1% | <3′ | 60/40 | 39.4 | 0.2mmX45° | Compliant
GL81-025-025-IR1 | GL81-025-025-IR1 | 1150.00 | 25.40 | 3.30 | 2.00 | 61.60 | 25.40 | Ravg<1.5% @3~5μm | Silicon | PN35019-LM254-S | +0.0/-0.1 | ±0.2 | 4μm | ±1% | <3′ | 60/40 | 24.4 | 0.2mmX45° | Compliant
GL81-025-050-IR1 | GL81-025-050-IR1 | 1150.00 | 25.40 | 4.00 | 3.30 | 121.30 | 50.00 | Ravg<1.5% @3~5μm | Silicon | PN35019-LM254-S | +0.0/-0.1 | ±0.2 | 4μm | ±1% | <3′ | 60/40 | 48.8 | 0.2mmX45° | Compliant
GL81-025-075-IR1 | GL81-025-075-IR1 | 1150.00 | 25.40 | 4.00 | 3.60 | 181.90 | 75.00 | Ravg<1.5% @3~5μm | Silicon | PN35019-LM254-S | +0.0/-0.1 | ±0.2 | 4μm | ±1% | <3′ | 60/40 | 73.8 | 0.2mmX45° | Compliant
GL81-025-100-IR1 | GL81-025-100-IR1 | 1150.00 | 25.40 | 4.00 | 3.70 | 242.50 | 100.00 | Ravg<1.5% @3~5μm | Silicon | PN35019-LM254-S | +0.0/-0.1 | ±0.2 | 4μm | ±1% | <3′ | 60/40 | 98.8 | 0.2mmX45° | Compliant
GL81-025-150-IR1 | GL81-025-150-IR1 | 1150.00 | 25.40 | 4.00 | 3.80 | 363.80 | 150.00 | Ravg<1.5% @3~5μm | Silicon | PN35019-LM254-S | +0.0/-0.1 | ±0.2 | 4μm | ±1% | <3′ | 60/40 | 148.7 | 0.2mmX45° | Compliant
GL81-025-200-IR1 | GL81-025-200-IR1 | 1150.00 | 25.40 | 4.00 | 3.80 | 485.10 | 200.00 | Ravg<1.5% @3~5μm | Silicon | PN35019-LM254-S | +0.0/-0.1 | ±0.2 | 4μm | ±1% | <3′ | 60/40 | 198.7 | 0.2mmX45° | Compliant
GL81-025-500-IR1 | GL81-025-500-IR1 | 1150.00 | 25.40 | 2.10 | 2.00 | 1212.70 | 500.00 | Ravg<1.5% @3~5μm | Silicon | PN35019-LM254-S | +0.0/-0.1 | ±0.2 | 4μm | ±1% | <3′ | 60/40 | 499.4 | 0.2mmX45° | Compliant
GL81-025-750-IR1 | GL81-025-750-IR1 | 1150.00 | 25.40 | 2.00 | 2.00 | 1819.00 | 750.00 | Ravg<1.5% @3~5μm | Silicon | PN35019-LM254-S | +0.0/-0.1 | ±0.2 | 4μm | ±1% | <3′ | 60/40 | 749.4 | 0.2mmX45° | Compliant
GL81-025-1000-IR1 | GL81-025-1000-IR1 | 1150.00 | 25.40 | 2.00 | 2.00 | 2425.30 | 1000.00 | Ravg<1.5% @3~5μm | Silicon | PN35019-LM254-S | +0.0/-0.1 | ±0.2 | 4μm | ±1% | <3′ | 60/40 | 999.4 | 0.2mmX45° | Compliant