## Germanium PCX Lens_Specification
Product Name | Product code | Price including tax | BFL(mm) | Diameter (mm) | Central Thickness(mm) | Te(mm) | R1(mm) | EFL(mm) | Coating | Material | Compatible lens ring | Dia. Tolerance(mm) | CT tolerance | Design wavelength | EFL tolerance | Centration | Surface quality | Bevel | RoHS
GL91-012-015 | GL91-012-015 | 700.00 | 14.4 | 12.70 | 2.50 | 2.00 | 45.10 | 15.00 | Uncoated | Germanium | PN35030-LM127-S | +0.0/-0.1 | ±0.2 | 10.6μm | ±1% | <3′ | 60/40 | 0.2mmX45° | Compliant
GL91-012-020 | GL91-012-020 | 700.00 | 19.4 | 12.70 | 2.30 | 2.00 | 60.10 | 20.00 | Uncoated | Germanium | PN35030-LM127-S | +0.0/-0.1 | ±0.2 | 10.6μm | ±1% | <3′ | 60/40 | 0.2mmX45° | Compliant
GL91-012-040 | GL91-012-040 | 700.00 | 39.4 | 12.70 | 2.20 | 2.00 | 120.20 | 40.00 | Uncoated | Germanium | PN35030-LM127-S | +0.0/-0.1 | ±0.2 | 10.6μm | ±1% | <3′ | 60/40 | 0.2mmX45° | Compliant
GL91-025-025 | GL91-025-025 | 950.00 | 24.6 | 25.40 | 3.10 | 2.00 | 76.30 | 25.40 | Uncoated | Germanium | PN35019-LM254-S | +0.0/-0.1 | ±0.2 | 10.6μm | ±1% | <3′ | 60/40 | 0.2mmX45° | Compliant
GL91-025-050 | GL91-025-050 | 950.00 | 48.5 | 25.40 | 4.00 | 3.50 | 150.30 | 50.00 | Uncoated | Germanium | PN35019-LM254-S | +0.0/-0.1 | ±0.2 | 10.6μm | ±1% | <3′ | 60/40 | 0.2mmX45° | Compliant
GL91-025-075 | GL91-025-075 | 950.00 | 73.7 | 25.40 | 4.00 | 3.60 | 225.50 | 75.00 | Uncoated | Germanium | PN35019-LM254-S | +0.0/-0.1 | ±0.2 | 10.6μm | ±1% | <3′ | 60/40 | 0.2mmX45° | Compliant
GL91-025-100 | GL91-025-100 | 950.00 | 98.8 | 25.40 | 4.00 | 3.70 | 300.70 | 100.00 | Uncoated | Germanium | PN35019-LM254-S | +0.0/-0.1 | ±0.2 | 10.6μm | ±1% | <3′ | 60/40 | 0.2mmX45° | Compliant
GL91-025-150 | GL91-025-150 | 950.00 | 148.8 | 25.40 | 4.00 | 3.80 | 451.00 | 150.00 | Uncoated | Germanium | PN35019-LM254-S | +0.0/-0.1 | ±0.2 | 10.6μm | ±1% | <3′ | 60/40 | 0.2mmX45° | Compliant
GL91-025-200 | GL91-025-200 | 950.00 | 198.9 | 25.40 | 4.00 | 3.90 | 601.40 | 200.00 | Uncoated | Germanium | PN35019-LM254-S | +0.0/-0.1 | ±0.2 | 10.6μm | ±1% | <3′ | 60/40 | 0.2mmX45° | Compliant
GL91-025-500 | GL91-025-500 | 950.00 | 499.5 | 25.40 | 2.10 | 2.00 | 1501.90 | 500.00 | Uncoated | Germanium | PN35019-LM254-S | +0.0/-0.1 | ±0.2 | 10.6μm | ±1% | <3′ | 60/40 | 0.2mmX45° | Compliant
GL91-025-750 | GL91-025-750 | 950.00 | 749.5 | 25.40 | 2.00 | 2.00 | 2252.90 | 750.00 | Uncoated | Germanium | PN35019-LM254-S | +0.0/-0.1 | ±0.2 | 10.6μm | ±1% | <3′ | 60/40 | 0.2mmX45° | Compliant
GL91-025-1000 | GL91-025-1000 | 950.00 | 999.5 | 25.40 | 2.00 | 2.00 | 3303.90 | 1000.00 | Uncoated | Germanium | PN35019-LM254-S | +0.0/-0.1 | ±0.2 | 10.6μm | ±1% | <3′ | 60/40 | 0.2mmX45° | Compliant
GL91-012-015-IR2 | GL91-012-015-IR2 | 950.00 | 14.4 | 12.70 | 2.50 | 2.00 | 45.10 | 15.00 | Ravg<1.5% @8~12μm | Germanium | PN35030-LM127-S | +0.0/-0.1 | ±0.2 | 10.6μm | ±1% | <3′ | 60/40 | 0.2mmX45° | Compliant
GL91-012-020-IR2 | GL91-012-020-IR2 | 950.00 | 19.4 | 12.70 | 2.30 | 2.00 | 60.10 | 20.00 | Ravg<1.5% @8~12μm | Germanium | PN35030-LM127-S | +0.0/-0.1 | ±0.2 | 10.6μm | ±1% | <3′ | 60/40 | 0.2mmX45° | Compliant
GL91-012-040-IR2 | GL91-012-040-IR2 | 950.00 | 39.4 | 12.70 | 2.20 | 2.00 | 120.20 | 40.00 | Ravg<1.5% @8~12μm | Germanium | PN35030-LM127-S | +0.0/-0.1 | ±0.2 | 10.6μm | ±1% | <3′ | 60/40 | 0.2mmX45° | Compliant
GL91-025-025-IR2 | GL91-025-025-IR2 | 1350.00 | 24.6 | 25.40 | 3.10 | 2.00 | 76.30 | 25.40 | Ravg<1.5% @8~12μm | Germanium | PN35019-LM254-S | +0.0/-0.1 | ±0.2 | 10.6μm | ±1% | <3′ | 60/40 | 0.2mmX45° | Compliant
GL91-025-050-IR2 | GL91-025-050-IR2 | 1350.00 | 48.5 | 25.40 | 4.00 | 3.50 | 150.30 | 50.00 | Ravg<1.5% @8~12μm | Germanium | PN35019-LM254-S | +0.0/-0.1 | ±0.2 | 10.6μm | ±1% | <3′ | 60/40 | 0.2mmX45° | Compliant
GL91-025-075-IR2 | GL91-025-075-IR2 | 1350.00 | 73.7 | 25.40 | 4.00 | 3.60 | 225.50 | 75.00 | Ravg<1.5% @8~12μm | Germanium | PN35019-LM254-S | +0.0/-0.1 | ±0.2 | 10.6μm | ±1% | <3′ | 60/40 | 0.2mmX45° | Compliant
GL91-025-100-IR2 | GL91-025-100-IR2 | 1350.00 | 98.8 | 25.40 | 4.00 | 3.70 | 300.70 | 100.00 | Ravg<1.5% @8~12μm | Germanium | PN35019-LM254-S | +0.0/-0.1 | ±0.2 | 10.6μm | ±1% | <3′ | 60/40 | 0.2mmX45° | Compliant
GL91-025-150-IR2 | GL91-025-150-IR2 | 1350.00 | 148.8 | 25.40 | 4.00 | 3.80 | 451.00 | 150.00 | Ravg<1.5% @8~12μm | Germanium | PN35019-LM254-S | +0.0/-0.1 | ±0.2 | 10.6μm | ±1% | <3′ | 60/40 | 0.2mmX45° | Compliant
GL91-025-200-IR2 | GL91-025-200-IR2 | 1350.00 | 198.9 | 25.40 | 4.00 | 3.90 | 601.40 | 200.00 | Ravg<1.5% @8~12μm | Germanium | PN35019-LM254-S | +0.0/-0.1 | ±0.2 | 10.6μm | ±1% | <3′ | 60/40 | 0.2mmX45° | Compliant
GL91-025-500-IR2 | GL91-025-500-IR2 | 1350.00 | 499.5 | 25.40 | 2.10 | 2.00 | 1501.90 | 500.00 | Ravg<1.5% @8~12μm | Germanium | PN35019-LM254-S | +0.0/-0.1 | ±0.2 | 10.6μm | ±1% | <3′ | 60/40 | 0.2mmX45° | Compliant
GL91-025-750-IR2 | GL91-025-750-IR2 | 1350.00 | 749.5 | 25.40 | 2.00 | 2.00 | 2252.90 | 750.00 | Ravg<1.5% @8~12μm | Germanium | PN35019-LM254-S | +0.0/-0.1 | ±0.2 | 10.6μm | ±1% | <3′ | 60/40 | 0.2mmX45° | Compliant
GL91-025-1000-IR2 | GL91-025-1000-IR2 | 1350.00 | 999.5 | 25.40 | 2.00 | 2.00 | 3303.90 | 1000.00 | Ravg<1.5% @8~12μm | Germanium | PN35019-LM254-S | +0.0/-0.1 | ±0.2 | 10.6μm | ±1% | <3′ | 60/40 | 0.2mmX45° | Compliant