## Dove Prisms_Specification
Product Name | Product code | Price including tax | A (mm) | B (mm) | C (mm) | H (mm) | Coating | Material | Dimension tolerance(mm) | Surface figure | Angle tolerance | Surface quality | Bevel | RoHS
GP14-005 | GP14-005 | 450.00 | 5.00 | 7.07 | 21.10 | 5.00 | Uncoated | H-K9L | +0.0/-0.2 | wave/4 @ 632.8nm | ±3′ | 60/40 | 0.25~0.5mmX45° | Compliant
GP14-010 | GP14-010 | 395.00 | 10.00 | 14.14 | 42.30 | 10.00 | Uncoated | H-K9L | +0.0/-0.2 | wave/4 @ 632.8nm | ±3′ | 60/40 | 0.25~0.5mmX45° | Compliant
GP14-015 | GP14-015 | 395.00 | 15.00 | 21.21 | 63.40 | 15.00 | Uncoated | H-K9L | +0.0/-0.2 | wave/4 @ 632.8nm | ±3′ | 60/40 | 0.25~0.5mmX45° | Compliant
GP14-020 | GP14-020 | 595.00 | 20.00 | 28.28 | 80.00 | 20.00 | Uncoated | H-K9L | +0.0/-0.2 | wave/4 @ 632.8nm | ±3′ | 60/40 | 0.25~0.5mmX45° | Compliant