## H-K9L Corner Cube Retroreflectors_Specification
Product Name | Product code | Price including tax | Diameter (mm) | Height(mm) | Beam deviation | Coating requirement | Coating | Material | Dia. Tolerance(mm) | Height tolerance(mm) | Surface figure | Surface quality | Bevel | RoHS
GP16-008 | GP16-008 | 550.00 | 8.00 | 6.00 | <10" | None | Uncoated | H-K9L | +0.0/-0.1 | ±0.2 | λ/10@632.8nm | 60/40 | < 0.25mmX45° | Compliant
GP16-010 | GP16-010 | 550.00 | 10.00 | 9.00 | <3" | None | Uncoated | H-K9L | +0.0/-0.1 | ±0.2 | λ/10@632.8nm | 60/40 | < 0.25mmX45° | Compliant
GP16-015 | GP16-015 | 655.00 | 15.00 | 11.30 | <3" | None | Uncoated | H-K9L | +0.0/-0.1 | ±0.2 | λ/10@632.8nm | 60/40 | < 0.25mmX45° | Compliant
GP16-025-1 | GP16-025-1 | 785.00 | 25.40 | 19.00 | <3" | None | Uncoated | H-K9L | +0.0/-0.1 | ±0.2 | λ/10@632.8nm | 60/40 | < 0.25mmX45° | Compliant
GP16-025-2 | GP16-025-2 | 550.00 | 25.40 | 19.00 | <10" | None | Uncoated | H-K9L | +0.0/-0.1 | ±0.2 | λ/10@632.8nm | 60/40 | < 0.25mmX45° | Compliant
GP16-038 | GP16-038 | 750.00 | 38.00 | 28.50 | <3" | None | Uncoated | H-K9L | +0.0/-0.1 | ±0.2 | λ/10@632.8nm | 60/40 | < 0.25mmX45° | Compliant
GP16-050A | GP16-050A | 975.00 | 50.00 | 42.00 | <3" | None | Uncoated | H-K9L | +0.0/-0.1 | ±0.2 | λ/10@632.8nm | 60/40 | < 0.25mmX45° | Compliant
GP16-050B | GP16-050B | 975.00 | 50.80 | 37.50 | <3" | None | Uncoated | H-K9L | +0.0/-0.1 | ±0.2 | λ/10@632.8nm | 60/40 | < 0.25mmX45° | Compliant
GP16-062 | GP16-062 | 1150.00 | 62.20 | 47.90 | <5" | None | Uncoated | H-K9L | +0.0/-0.1 | ±0.2 | λ/10@632.8nm | 60/40 | < 0.25mmX45° | Compliant
GP16-065 | GP16-065 | 850.00 | 65.00 | 39.12 | <10" | None | Uncoated | H-K9L | +0.0/-0.1 | ±0.2 | λ/10@632.8nm | 60/40 | < 0.25mmX45° | Compliant
GP16-072 | GP16-072 | 1050.00 | 72.50 | 52.35 | <10" | None | Uncoated | H-K9L | +0.0/-0.1 | ±0.2 | λ/10@632.8nm | 60/40 | < 0.25mmX45° | Compliant
GP16-008-VIS | GP16-008-VIS | 650.00 | 8.00 | 6.00 | <10" | Protected silver on reflecting surface + VIS AR on entrance surface | Protected silver on reflecting surface + VIS AR on entrance surface | H-K9L | +0.0/-0.1 | ±0.2 | λ/10@632.8nm | 60/40 | < 0.25mmX45° | Compliant
GP16-010-VIS | GP16-010-VIS | 650.00 | 10.00 | 9.00 | <3" | Protected silver on reflecting surface + VIS AR on entrance surface | Protected silver on reflecting surface + VIS AR on entrance surface | H-K9L | +0.0/-0.1 | ±0.2 | λ/10@632.8nm | 60/40 | < 0.25mmX45° | Compliant
GP16-015-VIS | GP16-015-VIS | 755.00 | 15.00 | 11.30 | <3" | Protected silver on reflecting surface + VIS AR on entrance surface | Protected silver on reflecting surface + VIS AR on entrance surface | H-K9L | +0.0/-0.1 | ±0.2 | λ/10@632.8nm | 60/40 | < 0.25mmX45° | Compliant
GP16-025-1-VIS | GP16-025-1-VIS | 910.00 | 25.40 | 19.00 | <3" | Protected silver on reflecting surface + VIS AR on entrance surface | Protected silver on reflecting surface + VIS AR on entrance surface | H-K9L | +0.0/-0.1 | ±0.2 | λ/10@632.8nm | 60/40 | < 0.25mmX45° | Compliant
GP16-025-2-VIS | GP16-025-2-VIS | 675.00 | 25.40 | 19.00 | <10" | Protected silver on reflecting surface + VIS AR on entrance surface | Protected silver on reflecting surface + VIS AR on entrance surface | H-K9L | +0.0/-0.1 | ±0.2 | λ/10@632.8nm | 60/40 | < 0.25mmX45° | Compliant
GP16-038-VIS | GP16-038-VIS | 950.00 | 38.00 | 28.50 | <3" | Protected silver on reflecting surface + VIS AR on entrance surface | Protected silver on reflecting surface + VIS AR on entrance surface | H-K9L | +0.0/-0.1 | ±0.2 | λ/10@632.8nm | 60/40 | < 0.25mmX45° | Compliant
GP16-050A-VIS | GP16-050A-VIS | 1225.00 | 50.00 | 42.00 | <3" | Protected silver on reflecting surface + VIS AR on entrance surface | Protected silver on reflecting surface + VIS AR on entrance surface | H-K9L | +0.0/-0.1 | ±0.2 | λ/10@632.8nm | 60/40 | < 0.25mmX45° | Compliant
GP16-050B-VIS | GP16-050B-VIS | 1225.00 | 50.80 | 37.50 | <3" | Protected silver on reflecting surface + VIS AR on entrance surface | Protected silver on reflecting surface + VIS AR on entrance surface | H-K9L | +0.0/-0.1 | ±0.2 | λ/10@632.8nm | 60/40 | < 0.25mmX45° | Compliant
GP16-072-VIS | GP16-072-VIS | 1300.00 | 72.50 | 52.35 | <10" | Protected silver on reflecting surface + VIS AR on entrance surface | Protected silver on reflecting surface + VIS AR on entrance surface | H-K9L | +0.0/-0.1 | ±0.2 | λ/10@632.8nm | 60/40 | < 0.25mmX45° | Compliant
GP16-008-NIR | GP16-008-NIR | 650.00 | 8.00 | 6.00 | <10" | Protected silver on reflecting surface + NIR AR on entrance surface | Protected silver on reflecting surface + NIR AR on entrance surface | H-K9L | +0.0/-0.1 | ±0.2 | λ/10@632.8nm | 60/40 | < 0.25mmX45° | Compliant
GP16-010-NIR | GP16-010-NIR | 650.00 | 10.00 | 9.00 | <3" | Protected silver on reflecting surface + NIR AR on entrance surface | Protected silver on reflecting surface + NIR AR on entrance surface | H-K9L | +0.0/-0.1 | ±0.2 | λ/10@632.8nm | 60/40 | < 0.25mmX45° | Compliant
GP16-015-NIR | GP16-015-NIR | 755.00 | 15.00 | 11.30 | <3" | Protected silver on reflecting surface + NIR AR on entrance surface | Protected silver on reflecting surface + NIR AR on entrance surface | H-K9L | +0.0/-0.1 | ±0.2 | λ/10@632.8nm | 60/40 | < 0.25mmX45° | Compliant
GP16-025-1-NIR | GP16-025-1-NIR | 910.00 | 25.40 | 19.00 | <3" | Protected silver on reflecting surface + NIR AR on entrance surface | Protected silver on reflecting surface + NIR AR on entrance surface | H-K9L | +0.0/-0.1 | ±0.2 | λ/10@632.8nm | 60/40 | < 0.25mmX45° | Compliant
GP16-025-2-NIR | GP16-025-2-NIR | 675.00 | 25.40 | 19.00 | <10" | Protected silver on reflecting surface + NIR AR on entrance surface | Protected silver on reflecting surface + NIR AR on entrance surface | H-K9L | +0.0/-0.1 | ±0.2 | λ/10@632.8nm | 60/40 | < 0.25mmX45° | Compliant
GP16-038-NIR | GP16-038-NIR | 950.00 | 38.00 | 28.50 | <3" | Protected silver on reflecting surface + NIR AR on entrance surface | Protected silver on reflecting surface + NIR AR on entrance surface | H-K9L | +0.0/-0.1 | ±0.2 | λ/10@632.8nm | 60/40 | < 0.25mmX45° | Compliant
GP16-050A-NIR | GP16-050A-NIR | 1225.00 | 50.00 | 42.00 | <3" | Protected silver on reflecting surface + NIR AR on entrance surface | Protected silver on reflecting surface + NIR AR on entrance surface | H-K9L | +0.0/-0.1 | ±0.2 | λ/10@632.8nm | 60/40 | < 0.25mmX45° | Compliant
GP16-050B-NIR | GP16-050B-NIR | 1225.00 | 50.80 | 37.50 | <3" | Protected silver on reflecting surface + NIR AR on entrance surface | Protected silver on reflecting surface + NIR AR on entrance surface | H-K9L | +0.0/-0.1 | ±0.2 | λ/10@632.8nm | 60/40 | < 0.25mmX45° | Compliant
GP16-072-NIR | GP16-072-NIR | 1300.00 | 72.50 | 52.35 | <10" | Protected silver on reflecting surface + NIR AR on entrance surface | Protected silver on reflecting surface + NIR AR on entrance surface | H-K9L | +0.0/-0.1 | ±0.2 | λ/10@632.8nm | 60/40 | < 0.25mmX45° | Compliant
GP16-010-2 | GP16-010-2 | 450.00 | 10.00 | 9.00 | <10" | None | Uncoated | H-K9L | +0.0/-0.1 | ±0.2 | λ/10@632.8nm | 60/40 | < 0.25mmX45° | Compliant
GP16-012-1 | GP16-012-1 | 605.00 | 12.70 | 10.16 | <3" | None | Uncoated | H-K9L | +0.0/-0.1 | ±0.2 | λ/10@632.8nm | 60/40 | < 0.25mmX45° | Compliant
GP16-012-2 | GP16-012-2 | 485.00 | 12.70 | 10.16 | <10" | None | Uncoated | H-K9L | +0.0/-0.1 | ±0.2 | λ/10@632.8nm | 60/40 | < 0.25mmX45° | Compliant
GP16-010-2-VIS | GP16-010-2-VIS | 550.00 | 10.00 | 9.00 | <10" | Protected silver on reflecting surface + VIS AR on entrance surface | Protected silver on reflecting surface + VIS AR on entrance surface | H-K9L | +0.0/-0.1 | ±0.2 | λ/10@632.8nm | 60/40 | < 0.25mmX45° | Compliant
GP16-012-1-VIS | GP16-012-1-VIS | 705.00 | 12.70 | 10.16 | <3" | Protected silver on reflecting surface + VIS AR on entrance surface | Protected silver on reflecting surface + VIS AR on entrance surface | H-K9L | +0.0/-0.1 | ±0.2 | λ/10@632.8nm | 60/40 | < 0.25mmX45° | Compliant
GP16-012-2-VIS | GP16-012-2-VIS | 585.00 | 12.70 | 10.16 | <10" | Protected silver on reflecting surface + VIS AR on entrance surface | Protected silver on reflecting surface + VIS AR on entrance surface | H-K9L | +0.0/-0.1 | ±0.2 | λ/10@632.8nm | 60/40 | < 0.25mmX45° | Compliant
GP16-010-2-NIR | GP16-010-2-NIR | 550.00 | 10.00 | 9.00 | <10" | Protected silver on reflecting surface + NIR AR on entrance surface | Protected silver on reflecting surface + NIR AR on entrance surface | H-K9L | +0.0/-0.1 | ±0.2 | λ/10@632.8nm | 60/40 | < 0.25mmX45° | Compliant
GP16-012-1-NIR | GP16-012-1-NIR | 705.00 | 12.70 | 10.16 | <3" | Protected silver on reflecting surface + NIR AR on entrance surface | Protected silver on reflecting surface + NIR AR on entrance surface | H-K9L | +0.0/-0.1 | ±0.2 | λ/10@632.8nm | 60/40 | < 0.25mmX45° | Compliant
GP16-012-2-NIR | GP16-012-2-NIR | 585.00 | 12.70 | 10.16 | <10" | Protected silver on reflecting surface + NIR AR on entrance surface | Protected silver on reflecting surface + NIR AR on entrance surface | H-K9L | +0.0/-0.1 | ±0.2 | λ/10@632.8nm | 60/40 | < 0.25mmX45° | Compliant