## Penta Prisms_Specification
Product Name | Product code | Price including tax | A=B=C (mm) | D (mm) | Beam deviation | Coating requirement | Coating | Material | Dimension tolerance(mm) | Surface figure | Surface quality | Bevel | RoHS
GP17-005-01 | GP17-005-01 | 125.00 | 5.00 | 5.45 | 90°±3' | Protected aluminium on reflecting surface + MgF₂ coating on entrance & exit surfaces | Protected aluminium on reflecting surface + MgF₂ coating on entrance & exit surfaces | H-K9L | +0.0/-0.2 | λ/10@632.8nm | 60/40 | < 0.25mmX45° | Compliant
GP17-005-02 | GP17-005-02 | 285.00 | 5.00 | 5.47 | 90°±30" | Protected aluminium on reflecting surface + MgF₂ coating on entrance & exit surfaces | Protected aluminium on reflecting surface + MgF₂ coating on entrance & exit surfaces | H-K9L | +0.0/-0.2 | λ/10@632.8nm | 60/40 | < 0.25mmX45° | Compliant
GP17-010 | GP17-010 | 255.00 | 10.00 | 10.82 | 90°±30" | Protected aluminium on reflecting surface + MgF₂ coating on entrance & exit surfaces | Protected aluminium on reflecting surface + MgF₂ coating on entrance & exit surfaces | H-K9L | +0.0/-0.2 | λ/10@632.8nm | 60/40 | < 0.25mmX45° | Compliant
GP17-020 | GP17-020 | 315.00 | 20.00 | 21.65 | 90°±30" | Protected aluminium on reflecting surface + MgF₂ coating on entrance & exit surfaces | Protected aluminium on reflecting surface + MgF₂ coating on entrance & exit surfaces | H-K9L | +0.0/-0.2 | λ/10@632.8nm | 60/40 | < 0.25mmX45° | Compliant
GP17-030 | GP17-030 | 450.00 | 30.00 | 32.47 | 90°±30" | Protected aluminium on reflecting surface + MgF₂ coating on entrance & exit surfaces | Protected aluminium on reflecting surface + MgF₂ coating on entrance & exit surfaces | H-K9L | +0.0/-0.2 | λ/10@632.8nm | 60/40 | < 0.25mmX45° | Compliant
GP17-040 | GP17-040 | 750.00 | 40.00 | 43.30 | 90°±30" | Protected aluminium on reflecting surface + MgF₂ coating on entrance & exit surfaces | Protected aluminium on reflecting surface + MgF₂ coating on entrance & exit surfaces | H-K9L | +0.0/-0.2 | λ/10@632.8nm | 60/40 | < 0.25mmX45° | Compliant