## Standard Fused Silica_Specification
Product Name | Product code | Price including tax | A=B=C (mm) | Coating requirement | Coating | Material | Dimension tolerance(mm) | Surface figure | Angle tolerance | Pyramid error | Surface quality | Bevel | RoHS
GP21-005 | GP21-005 | 215.00 | 5.00 | None | Uncoated | UV Fused silica | +0.0/-0.2 | wave/4 @ 632.8nm | ±3′ | <10′ | 60/40 | 0.25~0.5mmX45° | Compliant
GP21-006 | GP21-006 | 225.00 | 6.30 | None | Uncoated | UV Fused silica | +0.0/-0.2 | wave/4 @ 632.8nm | ±3′ | <10′ | 60/40 | 0.25~0.5mmX45° | Compliant
GP21-010 | GP21-010 | 255.00 | 10.00 | None | Uncoated | UV Fused silica | +0.0/-0.2 | wave/4 @ 632.8nm | ±3′ | <10′ | 60/40 | 0.25~0.5mmX45° | Compliant
GP21-012 | GP21-012 | 275.00 | 12.50 | None | Uncoated | UV Fused silica | +0.0/-0.2 | wave/4 @ 632.8nm | ±3′ | <10′ | 60/40 | 0.25~0.5mmX45° | Compliant
GP21-015 | GP21-015 | 315.00 | 15.00 | None | Uncoated | UV Fused silica | +0.0/-0.2 | wave/4 @ 632.8nm | ±3′ | <10′ | 60/40 | 0.25~0.5mmX45° | Compliant
GP21-020 | GP21-020 | 375.00 | 20.00 | None | Uncoated | UV Fused silica | +0.0/-0.2 | wave/4 @ 632.8nm | ±3′ | <10′ | 60/40 | 0.25~0.5mmX45° | Compliant
GP21-025 | GP21-025 | 495.00 | 25.00 | None | Uncoated | UV Fused silica | +0.0/-0.2 | wave/4 @ 632.8nm | ±3′ | <10′ | 60/40 | 0.25~0.5mmX45° | Compliant
GP21-005-UV | GP21-005-UV | 345.00 | 5.00 | Al mirrored on hypotenuse + RA surfaces AR coated | Al mirrored on hypotenuse + RA surfaces AR coated Ravg<0.5% @250~400nm | UV Fused silica | +0.0/-0.2 | wave/4 @ 632.8nm | ±3′ | <10′ | 60/40 | 0.25~0.5mmX45° | Compliant
GP21-006-UV | GP21-006-UV | 355.00 | 6.30 | Al mirrored on hypotenuse + RA surfaces AR coated | Al mirrored on hypotenuse + RA surfaces AR coated Ravg<0.5% @250~400nm | UV Fused silica | +0.0/-0.2 | wave/4 @ 632.8nm | ±3′ | <10′ | 60/40 | 0.25~0.5mmX45° | Compliant
GP21-010-UV | GP21-010-UV | 385.00 | 10.00 | Al mirrored on hypotenuse + RA surfaces AR coated | Al mirrored on hypotenuse + RA surfaces AR coated Ravg<0.5% @250~400nm | UV Fused silica | +0.0/-0.2 | wave/4 @ 632.8nm | ±3′ | <10′ | 60/40 | 0.25~0.5mmX45° | Compliant
GP21-012-UV | GP21-012-UV | 405.00 | 12.50 | Al mirrored on hypotenuse + RA surfaces AR coated | Al mirrored on hypotenuse + RA surfaces AR coated Ravg<0.5% @250~400nm | UV Fused silica | +0.0/-0.2 | wave/4 @ 632.8nm | ±3′ | <10′ | 60/40 | 0.25~0.5mmX45° | Compliant
GP21-015-UV | GP21-015-UV | 445.00 | 15.00 | Al mirrored on hypotenuse + RA surfaces AR coated | Al mirrored on hypotenuse + RA surfaces AR coated Ravg<0.5% @250~400nm | UV Fused silica | +0.0/-0.2 | wave/4 @ 632.8nm | ±3′ | <10′ | 60/40 | 0.25~0.5mmX45° | Compliant
GP21-020-UV | GP21-020-UV | 505.00 | 20.00 | Al mirrored on hypotenuse + RA surfaces AR coated | Al mirrored on hypotenuse + RA surfaces AR coated Ravg<0.5% @250~400nm | UV Fused silica | +0.0/-0.2 | wave/4 @ 632.8nm | ±3′ | <10′ | 60/40 | 0.25~0.5mmX45° | Compliant
GP21-025-UV | GP21-025-UV | 690.00 | 25.00 | Al mirrored on hypotenuse + RA surfaces AR coated | Al mirrored on hypotenuse + RA surfaces AR coated Ravg<0.5% @250~400nm | UV Fused silica | +0.0/-0.2 | wave/4 @ 632.8nm | ±3′ | <10′ | 60/40 | 0.25~0.5mmX45° | Compliant