## Laser Grade Fused Silica_Specification
Product Name | Product code | Price including tax | A=B=C (mm) | Coating requirement | Coating | Material | Dimension tolerance(mm) | Surface figure | Angle tolerance | Pyramid error | Surface quality | Bevel | RoHS
GP23-005-V355 | GP23-005-V355 | 355.00 | 5.00 | RA surface AR | RA surface AR R<0.25% @355nm | UV Fused silica | +0.0/-0.1 | λ/10@632.8nm | ±30″ | <5′ | 20/10 | ＜0.2mmX45° | Compliant
GP23-010-V355 | GP23-010-V355 | 395.00 | 10.00 | RA surface AR | RA surface AR R<0.25% @355nm | UV Fused silica | +0.0/-0.1 | λ/10@632.8nm | ±15″ | <5′ | 20/10 | ＜0.2mmX45° | Compliant
GP23-012-V355 | GP23-012-V355 | 415.00 | 12.50 | RA surface AR | RA surface AR R<0.25% @355nm | UV Fused silica | +0.0/-0.1 | λ/10@632.8nm | ±15″ | <5′ | 20/10 | ＜0.2mmX45° | Compliant
GP23-015-V355 | GP23-015-V355 | 475.00 | 15.00 | RA surface AR | RA surface AR R<0.25% @355nm | UV Fused silica | +0.0/-0.1 | λ/10@632.8nm | ±15″ | <5′ | 20/10 | ＜0.2mmX45° | Compliant
GP23-020-V355 | GP23-020-V355 | 575.00 | 20.00 | RA surface AR | RA surface AR R<0.25% @355nm | UV Fused silica | +0.0/-0.1 | λ/10@632.8nm | ±15″ | <5′ | 20/10 | ＜0.2mmX45° | Compliant
GP23-025-V355 | GP23-025-V355 | 850.00 | 25.00 | RA surface AR | RA surface AR R<0.25% @355nm | UV Fused silica | +0.0/-0.1 | λ/10@632.8nm | ±15″ | <5′ | 20/10 | ＜0.2mmX45° | Compliant
GP23-005-V532 | GP23-005-V532 | 315.00 | 5.00 | RA surface AR | RA surface AR R<0.25% @532nm | UV Fused silica | +0.0/-0.1 | λ/10@632.8nm | ±30″ | <5′ | 20/10 | ＜0.2mmX45° | Compliant
GP23-010-V532 | GP23-010-V532 | 355.00 | 10.00 | RA surface AR | RA surface AR R<0.25% @532nm | UV Fused silica | +0.0/-0.1 | λ/10@632.8nm | ±15″ | <5′ | 20/10 | ＜0.2mmX45° | Compliant
GP23-012-V532 | GP23-012-V532 | 375.00 | 12.50 | RA surface AR | RA surface AR R<0.25% @532nm | UV Fused silica | +0.0/-0.1 | λ/10@632.8nm | ±15″ | <5′ | 20/10 | ＜0.2mmX45° | Compliant
GP23-015-V532 | GP23-015-V532 | 435.00 | 15.00 | RA surface AR | RA surface AR R<0.25% @532nm | UV Fused silica | +0.0/-0.1 | λ/10@632.8nm | ±15″ | <5′ | 20/10 | ＜0.2mmX45° | Compliant
GP23-020-V532 | GP23-020-V532 | 535.00 | 20.00 | RA surface AR | RA surface AR R<0.25% @532nm | UV Fused silica | +0.0/-0.1 | λ/10@632.8nm | ±15″ | <5′ | 20/10 | ＜0.2mmX45° | Compliant
GP23-025-V532 | GP23-025-V532 | 775.00 | 25.00 | RA surface AR | RA surface AR R<0.25% @532nm | UV Fused silica | +0.0/-0.1 | λ/10@632.8nm | ±15″ | <5′ | 20/10 | ＜0.2mmX45° | Compliant
GP23-005-V1064 | GP23-005-V1064 | 330.00 | 5.00 | RA surface AR | RA surface AR R<0.25% @1064nm | UV Fused silica | +0.0/-0.1 | λ/10@632.8nm | ±30″ | <5′ | 20/10 | ＜0.2mmX45° | Compliant
GP23-010-V1064 | GP23-010-V1064 | 360.00 | 10.00 | RA surface AR | RA surface AR R<0.25% @1064nm | UV Fused silica | +0.0/-0.1 | λ/10@632.8nm | ±15″ | <5′ | 20/10 | ＜0.2mmX45° | Compliant
GP23-012-V1064 | GP23-012-V1064 | 380.00 | 12.50 | RA surface AR | RA surface AR R<0.25% @1064nm | UV Fused silica | +0.0/-0.1 | λ/10@632.8nm | ±15″ | <5′ | 20/10 | ＜0.2mmX45° | Compliant
GP23-015-V1064 | GP23-015-V1064 | 450.00 | 15.00 | RA surface AR | RA surface AR R<0.25% @1064nm | UV Fused silica | +0.0/-0.1 | λ/10@632.8nm | ±15″ | <5′ | 20/10 | ＜0.2mmX45° | Compliant
GP23-020-V1064 | GP23-020-V1064 | 550.00 | 20.00 | RA surface AR | RA surface AR R<0.25% @1064nm | UV Fused silica | +0.0/-0.1 | λ/10@632.8nm | ±15″ | <5′ | 20/10 | ＜0.2mmX45° | Compliant
GP23-025-V1064 | GP23-025-V1064 | 790.00 | 25.00 | RA surface AR | RA surface AR R<0.25% @1064nm | UV Fused silica | +0.0/-0.1 | λ/10@632.8nm | ±15″ | <5′ | 20/10 | ＜0.2mmX45° | Compliant