## Laser Grade H-K9L Window_Specification
Product Name | Product code | Price including tax | Diameter (mm) | Thickness(mm) | Coating | Material | Dia. Tolerance(mm) | CT tolerance | Surface figure | Parallelism | Surface quality | Bevel | RoHS
GW13-010-V532 | GW13-010-V532 | 175.00 | 10.00 | 2.00 | V coating R<0.25% @532nm | H-K9L | +0.0/-0.1 | ±0.2 | λ/10@633nm | <5″ | 20/10 | 0.2~0.5mmX45° | Compliant
GW13-012-V532 | GW13-012-V532 | 205.00 | 12.50 | 3.00 | V coating R<0.25% @532nm | H-K9L | +0.0/-0.1 | ±0.2 | λ/10@633nm | <5″ | 20/10 | 0.2~0.5mmX45° | Compliant
GW13-012A-V532 | GW13-012A-V532 | 205.00 | 12.70 | 3.00 | V coating R<0.25% @532nm | H-K9L | +0.0/-0.1 | ±0.2 | λ/10@633nm | <5″ | 20/10 | 0.2~0.5mmX45° | Compliant
GW13-020-V532 | GW13-020-V532 | 235.00 | 20.00 | 4.00 | V coating R<0.25% @532nm | H-K9L | +0.0/-0.1 | ±0.2 | λ/10@633nm | <5″ | 20/10 | 0.2~0.5mmX45° | Compliant
GW13-025-V532 | GW13-025-V532 | 335.00 | 25.00 | 6.00 | V coating R<0.25% @532nm | H-K9L | +0.0/-0.1 | ±0.2 | λ/10@633nm | <5″ | 20/10 | 0.2~0.5mmX45° | Compliant
GW13-025A-V532 | GW13-025A-V532 | 335.00 | 25.40 | 6.00 | V coating R<0.25% @532nm | H-K9L | +0.0/-0.1 | ±0.2 | λ/10@633nm | <5″ | 20/10 | 0.2~0.5mmX45° | Compliant
GW13-030-V532 | GW13-030-V532 | 490.00 | 30.00 | 6.00 | V coating R<0.25% @532nm | H-K9L | +0.0/-0.1 | ±0.2 | λ/10@633nm | <5″ | 20/10 | 0.2~0.5mmX45° | Compliant
GW13-038-V532 | GW13-038-V532 | 580.00 | 38.10 | 10.00 | V coating R<0.25% @532nm | H-K9L | +0.0/-0.1 | ±0.2 | λ/10@633nm | <5″ | 20/10 | 0.2~0.5mmX45° | Compliant
GW13-050-V532 | GW13-050-V532 | 775.00 | 50.00 | 10.00 | V coating R<0.25% @532nm | H-K9L | +0.0/-0.1 | ±0.2 | λ/10@633nm | <5″ | 20/10 | 0.2~0.5mmX45° | Compliant
GW13-050A-V532 | GW13-050A-V532 | 775.00 | 50.80 | 10.00 | V coating R<0.25% @532nm | H-K9L | +0.0/-0.1 | ±0.2 | λ/10@633nm | <5″ | 20/10 | 0.2~0.5mmX45° | Compliant
GW13-005-V633 | GW13-005-V633 | 175.00 | 5.00 | 2.00 | V coating R<0.25% @633nm | H-K9L | +0.0/-0.1 | ±0.2 | λ/10@633nm | <5″ | 20/10 | 0.2~0.5mmX45° | Compliant
GW13-010-V633 | GW13-010-V633 | 175.00 | 10.00 | 2.00 | V coating R<0.25% @633nm | H-K9L | +0.0/-0.1 | ±0.2 | λ/10@633nm | <5″ | 20/10 | 0.2~0.5mmX45° | Compliant
GW13-012-V633 | GW13-012-V633 | 205.00 | 12.50 | 3.00 | V coating R<0.25% @633nm | H-K9L | +0.0/-0.1 | ±0.2 | λ/10@633nm | <5″ | 20/10 | 0.2~0.5mmX45° | Compliant
GW13-012A-V633 | GW13-012A-V633 | 205.00 | 12.70 | 3.00 | V coating R<0.25% @633nm | H-K9L | +0.0/-0.1 | ±0.2 | λ/10@633nm | <5″ | 20/10 | 0.2~0.5mmX45° | Compliant
GW13-020-V633 | GW13-020-V633 | 235.00 | 20.00 | 4.00 | V coating R<0.25% @633nm | H-K9L | +0.0/-0.1 | ±0.2 | λ/10@633nm | <5″ | 20/10 | 0.2~0.5mmX45° | Compliant
GW13-025-V633 | GW13-025-V633 | 335.00 | 25.00 | 6.00 | V coating R<0.25% @633nm | H-K9L | +0.0/-0.1 | ±0.2 | λ/10@633nm | <5″ | 20/10 | 0.2~0.5mmX45° | Compliant
GW13-025A-V633 | GW13-025A-V633 | 335.00 | 25.40 | 6.00 | V coating R<0.25% @633nm | H-K9L | +0.0/-0.1 | ±0.2 | λ/10@633nm | <5″ | 20/10 | 0.2~0.5mmX45° | Compliant
GW13-030-V633 | GW13-030-V633 | 490.00 | 30.00 | 6.00 | V coating R<0.25% @633nm | H-K9L | +0.0/-0.1 | ±0.2 | λ/10@633nm | <5″ | 20/10 | 0.2~0.5mmX45° | Compliant
GW13-038-V633 | GW13-038-V633 | 580.00 | 38.10 | 10.00 | V coating R<0.25% @633nm | H-K9L | +0.0/-0.1 | ±0.2 | λ/10@633nm | <5″ | 20/10 | 0.2~0.5mmX45° | Compliant
GW13-050-V633 | GW13-050-V633 | 775.00 | 50.00 | 10.00 | V coating R<0.25% @633nm | H-K9L | +0.0/-0.1 | ±0.2 | λ/10@633nm | <5″ | 20/10 | 0.2~0.5mmX45° | Compliant
GW13-050A-V633 | GW13-050A-V633 | 775.00 | 50.80 | 10.00 | V coating R<0.25% @633nm | H-K9L | +0.0/-0.1 | ±0.2 | λ/10@633nm | <5″ | 20/10 | 0.2~0.5mmX45° | Compliant
GW13-005-V785 | GW13-005-V785 | 175.00 | 5.00 | 2.00 | V coating R<0.25% @785nm | H-K9L | +0.0/-0.1 | ±0.2 | λ/10@633nm | <5″ | 20/10 | 0.2~0.5mmX45° | Compliant
GW13-010-V785 | GW13-010-V785 | 175.00 | 10.00 | 2.00 | V coating R<0.25% @785nm | H-K9L | +0.0/-0.1 | ±0.2 | λ/10@633nm | <5″ | 20/10 | 0.2~0.5mmX45° | Compliant
GW13-012-V785 | GW13-012-V785 | 205.00 | 12.50 | 3.00 | V coating R<0.25% @785nm | H-K9L | +0.0/-0.1 | ±0.2 | λ/10@633nm | <5″ | 20/10 | 0.2~0.5mmX45° | Compliant
GW13-012A-V785 | GW13-012A-V785 | 205.00 | 12.70 | 3.00 | V coating R<0.25% @785nm | H-K9L | +0.0/-0.1 | ±0.2 | λ/10@633nm | <5″ | 20/10 | 0.2~0.5mmX45° | Compliant
GW13-020-V785 | GW13-020-V785 | 235.00 | 20.00 | 4.00 | V coating R<0.25% @785nm | H-K9L | +0.0/-0.1 | ±0.2 | λ/10@633nm | <5″ | 20/10 | 0.2~0.5mmX45° | Compliant
GW13-025-V785 | GW13-025-V785 | 335.00 | 25.00 | 6.00 | V coating R<0.25% @785nm | H-K9L | +0.0/-0.1 | ±0.2 | λ/10@633nm | <5″ | 20/10 | 0.2~0.5mmX45° | Compliant
GW13-025A-V785 | GW13-025A-V785 | 335.00 | 25.40 | 6.00 | V coating R<0.25% @785nm | H-K9L | +0.0/-0.1 | ±0.2 | λ/10@633nm | <5″ | 20/10 | 0.2~0.5mmX45° | Compliant
GW13-030-V785 | GW13-030-V785 | 490.00 | 30.00 | 6.00 | V coating R<0.25% @785nm | H-K9L | +0.0/-0.1 | ±0.2 | λ/10@633nm | <5″ | 20/10 | 0.2~0.5mmX45° | Compliant
GW13-038-V785 | GW13-038-V785 | 580.00 | 38.10 | 10.00 | V coating R<0.25% @785nm | H-K9L | +0.0/-0.1 | ±0.2 | λ/10@633nm | <5″ | 20/10 | 0.2~0.5mmX45° | Compliant
GW13-050-V785 | GW13-050-V785 | 775.00 | 50.00 | 10.00 | V coating R<0.25% @785nm | H-K9L | +0.0/-0.1 | ±0.2 | λ/10@633nm | <5″ | 20/10 | 0.2~0.5mmX45° | Compliant
GW13-050A-V785 | GW13-050A-V785 | 775.00 | 50.80 | 10.00 | V coating R<0.25% @785nm | H-K9L | +0.0/-0.1 | ±0.2 | λ/10@633nm | <5″ | 20/10 | 0.2~0.5mmX45° | Compliant
GW13-005-V1064 | GW13-005-V1064 | 175.00 | 5.00 | 2.00 | V coating R<0.25% @1064nm | H-K9L | +0.0/-0.1 | ±0.2 | λ/10@633nm | <5″ | 20/10 | 0.2~0.5mmX45° | Compliant
GW13-010-V1064 | GW13-010-V1064 | 175.00 | 10.00 | 2.00 | V coating R<0.25% @1064nm | H-K9L | +0.0/-0.1 | ±0.2 | λ/10@633nm | <5″ | 20/10 | 0.2~0.5mmX45° | Compliant
GW13-012-V1064 | GW13-012-V1064 | 205.00 | 12.50 | 3.00 | V coating R<0.25% @1064nm | H-K9L | +0.0/-0.1 | ±0.2 | λ/10@633nm | <5″ | 20/10 | 0.2~0.5mmX45° | Compliant
GW13-012A-V1064 | GW13-012A-V1064 | 205.00 | 12.70 | 3.00 | V coating R<0.25% @1064nm | H-K9L | +0.0/-0.1 | ±0.2 | λ/10@633nm | <5″ | 20/10 | 0.2~0.5mmX45° | Compliant
GW13-020-V1064 | GW13-020-V1064 | 235.00 | 20.00 | 4.00 | V coating R<0.25% @1064nm | H-K9L | +0.0/-0.1 | ±0.2 | λ/10@633nm | <5″ | 20/10 | 0.2~0.5mmX45° | Compliant
GW13-025-V1064 | GW13-025-V1064 | 335.00 | 25.00 | 6.00 | V coating R<0.25% @1064nm | H-K9L | +0.0/-0.1 | ±0.2 | λ/10@633nm | <5″ | 20/10 | 0.2~0.5mmX45° | Compliant
GW13-025A-V1064 | GW13-025A-V1064 | 335.00 | 25.40 | 6.00 | V coating R<0.25% @1064nm | H-K9L | +0.0/-0.1 | ±0.2 | λ/10@633nm | <5″ | 20/10 | 0.2~0.5mmX45° | Compliant
GW13-030-V1064 | GW13-030-V1064 | 490.00 | 30.00 | 6.00 | V coating R<0.25% @1064nm | H-K9L | +0.0/-0.1 | ±0.2 | λ/10@633nm | <5″ | 20/10 | 0.2~0.5mmX45° | Compliant
GW13-038-V1064 | GW13-038-V1064 | 580.00 | 38.10 | 10.00 | V coating R<0.25% @1064nm | H-K9L | +0.0/-0.1 | ±0.2 | λ/10@633nm | <5″ | 20/10 | 0.2~0.5mmX45° | Compliant
GW13-050-V1064 | GW13-050-V1064 | 775.00 | 50.00 | 10.00 | V coating R<0.25% @1064nm | H-K9L | +0.0/-0.1 | ±0.2 | λ/10@633nm | <5″ | 20/10 | 0.2~0.5mmX45° | Compliant
GW13-050A-V1064 | GW13-050A-V1064 | 775.00 | 50.80 | 10.00 | V coating R<0.25% @1064nm | H-K9L | +0.0/-0.1 | ±0.2 | λ/10@633nm | <5″ | 20/10 | 0.2~0.5mmX45° | Compliant
GW13-005-V532 | GW13-005-V532 | 175.00 | 5.00 | 2.00 | V coating R<0.25% @532nm | H-K9L | +0.0/-0.1 | ±0.2 | λ/10@633nm | <5″ | 20/10 | 0.2~0.5mmX45° | Compliant