## Optical Dome_Specification
Product Name | Product code | Price including tax | Diameter (mm) | Thickness(mm) | Height(mm) | Coating | Material | Dia. Tolerance(mm) | Thickness tolerance(mm) | Surface figure | Parallelism | Surface quality | Bevel | RoHS
GW16-025 | GW16-025 | 750.00 | 25.00 | 1.00 | 11.50 | Uncoated | H-K9L | +0.0/-0.2 | ±0.2 | IRR<10@633nm | <5″ | 60/40 | 0.2~0.5mmX45° | Compliant
GW16-050 | GW16-050 | 1550.00 | 50.00 | 2.00 | 24.00 | Uncoated | H-K9L | +0.0/-0.2 | ±0.2 | IRR<10@633nm | <5″ | 60/40 | 0.2~0.5mmX45° | Compliant
GW16-075 | GW16-075 | 1750.00 | 75.00 | 3.00 | 36.50 | Uncoated | H-K9L | +0.0/-0.2 | ±0.2 | IRR<10@633nm | <5″ | 60/40 | 0.2~0.5mmX45° | Compliant
GW16-100 | GW16-100 | 2250.00 | 100.00 | 4.00 | 49.00 | Uncoated | H-K9L | +0.0/-0.2 | ±0.2 | IRR<10@633nm | <5″ | 60/40 | 0.2~0.5mmX45° | Compliant