## High Precision Fused Silica Window_Specification
Product Name | Product code | Price including tax | Diameter (mm) | Thickness(mm) | Coating | Material | Dia. Tolerance(mm) | CT tolerance | Surface figure | Parallelism | Surface quality | Bevel | RoHS
GW22-005 | GW22-005 | 145.00 | 5.00 | 2.00 | Uncoated | UV Fused silica | +0.0/-0.1 | ±0.2 | λ/10@633nm | <5″ | 20/10 | 0.2~0.5mmX45° | Compliant
GW22-010 | GW22-010 | 145.00 | 10.00 | 2.00 | Uncoated | UV Fused silica | +0.0/-0.1 | ±0.2 | λ/10@633nm | <5″ | 20/10 | 0.2~0.5mmX45° | Compliant
GW22-012 | GW22-012 | 205.00 | 12.50 | 3.00 | Uncoated | UV Fused silica | +0.0/-0.1 | ±0.2 | λ/10@633nm | <5″ | 20/10 | 0.2~0.5mmX45° | Compliant
GW22-012A | GW22-012A | 205.00 | 12.70 | 3.00 | Uncoated | UV Fused silica | +0.0/-0.1 | ±0.2 | λ/10@633nm | <5″ | 20/10 | 0.2~0.5mmX45° | Compliant
GW22-020 | GW22-020 | 290.00 | 20.00 | 3.00 | Uncoated | UV Fused silica | +0.0/-0.1 | ±0.2 | λ/10@633nm | <5″ | 20/10 | 0.2~0.5mmX45° | Compliant
GW22-025 | GW22-025 | 335.00 | 25.00 | 6.00 | Uncoated | UV Fused silica | +0.0/-0.1 | ±0.2 | λ/10@633nm | <5″ | 20/10 | 0.2~0.5mmX45° | Compliant
GW22-025A | GW22-025A | 335.00 | 25.40 | 6.00 | Uncoated | UV Fused silica | +0.0/-0.1 | ±0.2 | λ/10@633nm | <5″ | 20/10 | 0.2~0.5mmX45° | Compliant
GW22-030 | GW22-030 | 450.00 | 30.00 | 10.00 | Uncoated | UV Fused silica | +0.0/-0.1 | ±0.2 | λ/10@633nm | <5″ | 20/10 | 0.2~0.5mmX45° | Compliant
GW22-038 | GW22-038 | 610.00 | 38.10 | 10.00 | Uncoated | UV Fused silica | +0.0/-0.1 | ±0.2 | λ/10@633nm | <5″ | 20/10 | 0.2~0.5mmX45° | Compliant
GW22-050 | GW22-050 | 750.00 | 50.00 | 10.00 | Uncoated | UV Fused silica | +0.0/-0.1 | ±0.2 | λ/10@633nm | <5″ | 20/10 | 0.2~0.5mmX45° | Compliant
GW22-050A | GW22-050A | 750.00 | 50.80 | 10.00 | Uncoated | UV Fused silica | +0.0/-0.1 | ±0.2 | λ/10@633nm | <5″ | 20/10 | 0.2~0.5mmX45° | Compliant
GW22-005-UV | GW22-005-UV | 185.00 | 5.00 | 2.00 | UV AR @250~400nm | UV Fused silica | +0.0/-0.1 | ±0.2 | λ/10@633nm | <5″ | 20/10 | 0.2~0.5mmX45° | Compliant
GW22-010-UV | GW22-010-UV | 185.00 | 10.00 | 2.00 | UV AR @250~400nm | UV Fused silica | +0.0/-0.1 | ±0.2 | λ/10@633nm | <5″ | 20/10 | 0.2~0.5mmX45° | Compliant
GW22-012-UV | GW22-012-UV | 245.00 | 12.50 | 3.00 | UV AR @250~400nm | UV Fused silica | +0.0/-0.1 | ±0.2 | λ/10@633nm | <5″ | 20/10 | 0.2~0.5mmX45° | Compliant
GW22-012A-UV | GW22-012A-UV | 245.00 | 12.70 | 3.00 | UV AR @250~400nm | UV Fused silica | +0.0/-0.1 | ±0.2 | λ/10@633nm | <5″ | 20/10 | 0.2~0.5mmX45° | Compliant
GW22-020-UV | GW22-020-UV | 328.00 | 20.00 | 3.00 | UV AR @250~400nm | UV Fused silica | +0.0/-0.1 | ±0.2 | λ/10@633nm | <5″ | 20/10 | 0.2~0.5mmX45° | Compliant
GW22-025-UV | GW22-025-UV | 395.00 | 25.00 | 6.00 | UV AR @250~400nm | UV Fused silica | +0.0/-0.1 | ±0.2 | λ/10@633nm | <5″ | 20/10 | 0.2~0.5mmX45° | Compliant
GW22-025A-UV | GW22-025A-UV | 395.00 | 25.40 | 6.00 | UV AR @250~400nm | UV Fused silica | +0.0/-0.1 | ±0.2 | λ/10@633nm | <5″ | 20/10 | 0.2~0.5mmX45° | Compliant
GW22-030-UV | GW22-030-UV | 510.00 | 30.00 | 10.00 | UV AR @250~400nm | UV Fused silica | +0.0/-0.1 | ±0.2 | λ/10@633nm | <5″ | 20/10 | 0.2~0.5mmX45° | Compliant
GW22-038-UV | GW22-038-UV | 680.00 | 38.10 | 10.00 | UV AR @250~400nm | UV Fused silica | +0.0/-0.1 | ±0.2 | λ/10@633nm | <5″ | 20/10 | 0.2~0.5mmX45° | Compliant
GW22-050-UV | GW22-050-UV | 850.00 | 50.00 | 10.00 | UV AR @250~400nm | UV Fused silica | +0.0/-0.1 | ±0.2 | λ/10@633nm | <5″ | 20/10 | 0.2~0.5mmX45° | Compliant
GW22-050A-UV | GW22-050A-UV | 850.00 | 50.80 | 10.00 | UV AR @250~400nm | UV Fused silica | +0.0/-0.1 | ±0.2 | λ/10@633nm | <5″ | 20/10 | 0.2~0.5mmX45° | Compliant
GW22-005-VIS | GW22-005-VIS | 175.00 | 5.00 | 2.00 | VIS AR @350~700nm | UV Fused silica | +0.0/-0.1 | ±0.2 | λ/10@633nm | <5″ | 20/10 | 0.2~0.5mmX45° | Compliant
GW22-010-VIS | GW22-010-VIS | 175.00 | 10.00 | 2.00 | VIS AR @350~700nm | UV Fused silica | +0.0/-0.1 | ±0.2 | λ/10@633nm | <5″ | 20/10 | 0.2~0.5mmX45° | Compliant
GW22-012-VIS | GW22-012-VIS | 235.00 | 12.50 | 3.00 | VIS AR @350~700nm | UV Fused silica | +0.0/-0.1 | ±0.2 | λ/10@633nm | <5″ | 20/10 | 0.2~0.5mmX45° | Compliant
GW22-012A-VIS | GW22-012A-VIS | 235.00 | 12.70 | 3.00 | VIS AR @350~700nm | UV Fused silica | +0.0/-0.1 | ±0.2 | λ/10@633nm | <5″ | 20/10 | 0.2~0.5mmX45° | Compliant
GW22-020-VIS | GW22-020-VIS | 320.00 | 20.00 | 3.00 | VIS AR @350~700nm | UV Fused silica | +0.0/-0.1 | ±0.2 | λ/10@633nm | <5″ | 20/10 | 0.2~0.5mmX45° | Compliant
GW22-025-VIS | GW22-025-VIS | 385.00 | 25.00 | 6.00 | VIS AR @350~700nm | UV Fused silica | +0.0/-0.1 | ±0.2 | λ/10@633nm | <5″ | 20/10 | 0.2~0.5mmX45° | Compliant
GW22-025A-VIS | GW22-025A-VIS | 385.00 | 25.40 | 6.00 | VIS AR @350~700nm | UV Fused silica | +0.0/-0.1 | ±0.2 | λ/10@633nm | <5″ | 20/10 | 0.2~0.5mmX45° | Compliant
GW22-030-VIS | GW22-030-VIS | 500.00 | 30.00 | 10.00 | VIS AR @350~700nm | UV Fused silica | +0.0/-0.1 | ±0.2 | λ/10@633nm | <5″ | 20/10 | 0.2~0.5mmX45° | Compliant
GW22-038-VIS | GW22-038-VIS | 670.00 | 38.10 | 10.00 | VIS AR @350~700nm | UV Fused silica | +0.0/-0.1 | ±0.2 | λ/10@633nm | <5″ | 10/5~20/10 | 0.2-0.5mmX45° | Compliant
GW22-050-VIS | GW22-050-VIS | 830.00 | 50.00 | 10.00 | VIS AR @350~700nm | UV Fused silica | +0.0/-0.1 | ±0.2 | λ/10@633nm | <5″ | 10/5~20/10 | 0.2-0.5mmX45° | Compliant
GW22-050A-VIS | GW22-050A-VIS | 830.00 | 50.80 | 10.00 | VIS AR @350~700nm | UV Fused silica | +0.0/-0.1 | ±0.2 | λ/10@633nm | <5″ | 10/5~20/10 | 0.2-0.5mmX45° | Compliant
GW22-005-NIR | GW22-005-NIR | 185.00 | 5.00 | 2.00 | NIR AR @600~1100nm | UV Fused silica | +0.0/-0.1 | ±0.2 | λ/10@633nm | <5″ | 10/5~20/10 | 0.2-0.5mmX45° | Compliant
GW22-010-NIR | GW22-010-NIR | 185.00 | 10.00 | 2.00 | NIR AR @600~1100nm | UV Fused silica | +0.0/-0.1 | ±0.2 | λ/10@633nm | <5″ | 10/5~20/10 | 0.2-0.5mmX45° | Compliant
GW22-012-NIR | GW22-012-NIR | 245.00 | 12.50 | 3.00 | NIR AR @600~1100nm | UV Fused silica | +0.0/-0.1 | ±0.2 | λ/10@633nm | <5″ | 10/5~20/10 | 0.2-0.5mmX45° | Compliant
GW22-012A-NIR | GW22-012A-NIR | 245.00 | 12.70 | 3.00 | NIR AR @600~1100nm | UV Fused silica | +0.0/-0.1 | ±0.2 | λ/10@633nm | <5″ | 10/5~20/10 | 0.2-0.5mmX45° | Compliant
GW22-020-NIR | GW22-020-NIR | 328.00 | 20.00 | 3.00 | NIR AR @600~1100nm | UV Fused silica | +0.0/-0.1 | ±0.2 | λ/10@633nm | <5″ | 10/5~20/10 | 0.2-0.5mmX45° | Compliant
GW22-025-NIR | GW22-025-NIR | 395.00 | 25.00 | 6.00 | NIR AR @600~1100nm | UV Fused silica | +0.0/-0.1 | ±0.2 | λ/10@633nm | <5″ | 10/5~20/10 | 0.2-0.5mmX45° | Compliant
GW22-025A-NIR | GW22-025A-NIR | 395.00 | 25.40 | 6.00 | NIR AR @600~1100nm | UV Fused silica | +0.0/-0.1 | ±0.2 | λ/10@633nm | <5″ | 10/5~20/10 | 0.2-0.5mmX45° | Compliant
GW22-030-NIR | GW22-030-NIR | 510.00 | 30.00 | 10.00 | NIR AR @600~1100nm | UV Fused silica | +0.0/-0.1 | ±0.2 | λ/10@633nm | <5″ | 10/5~20/10 | 0.2-0.5mmX45° | Compliant
GW22-038-NIR | GW22-038-NIR | 680.00 | 38.10 | 10.00 | NIR AR @600~1100nm | UV Fused silica | +0.0/-0.1 | ±0.2 | λ/10@633nm | <5″ | 10/5~20/10 | 0.2-0.5mmX45° | Compliant
GW22-050-NIR | GW22-050-NIR | 850.00 | 50.00 | 10.00 | NIR AR @600~1100nm | UV Fused silica | +0.0/-0.1 | ±0.2 | λ/10@633nm | <5″ | 10/5~20/10 | 0.2-0.5mmX45° | Compliant
GW22-050A-NIR | GW22-050A-NIR | 850.00 | 50.80 | 10.00 | NIR AR @600~1100nm | UV Fused silica | +0.0/-0.1 | ±0.2 | λ/10@633nm | <5″ | 10/5~20/10 | 0.2-0.5mmX45° | Compliant
GW22-005-SWIR | GW22-005-SWIR | 185.00 | 5.00 | 2.00 | SWIR AR @900~1700nm | UV Fused silica | +0.0/-0.1 | ±0.2 | λ/10@633nm | <5″ | 10/5~20/10 | 0.2-0.5mmX45° | Compliant
GW22-010-SWIR | GW22-010-SWIR | 185.00 | 10.00 | 2.00 | SWIR AR @900~1700nm | UV Fused silica | +0.0/-0.1 | ±0.2 | λ/10@633nm | <5″ | 10/5~20/10 | 0.2-0.5mmX45° | Compliant
GW22-012-SWIR | GW22-012-SWIR | 245.00 | 12.50 | 3.00 | SWIR AR @900~1700nm | UV Fused silica | +0.0/-0.1 | ±0.2 | λ/10@633nm | <5″ | 10/5~20/10 | 0.2-0.5mmX45° | Compliant
GW22-012A-SWIR | GW22-012A-SWIR | 245.00 | 12.70 | 3.00 | SWIR AR @900~1700nm | UV Fused silica | +0.0/-0.1 | ±0.2 | λ/10@633nm | <5″ | 10/5~20/10 | 0.2-0.5mmX45° | Compliant
GW22-020-SWIR | GW22-020-SWIR | 328.00 | 20.00 | 3.00 | SWIR AR @900~1700nm | UV Fused silica | +0.0/-0.1 | ±0.2 | λ/10@633nm | <5″ | 10/5~20/10 | 0.2-0.5mmX45° | Compliant
GW22-025-SWIR | GW22-025-SWIR | 395.00 | 25.00 | 6.00 | SWIR AR @900~1700nm | UV Fused silica | +0.0/-0.1 | ±0.2 | λ/10@633nm | <5″ | 10/5~20/10 | 0.2-0.5mmX45° | Compliant
GW22-025A-SWIR | GW22-025A-SWIR | 395.00 | 25.40 | 6.00 | SWIR AR @900~1700nm | UV Fused silica | +0.0/-0.1 | ±0.2 | λ/10@633nm | <5″ | 10/5~20/10 | 0.2-0.5mmX45° | Compliant
GW22-030-SWIR | GW22-030-SWIR | 510.00 | 30.00 | 10.00 | SWIR AR @900~1700nm | UV Fused silica | +0.0/-0.1 | ±0.2 | λ/10@633nm | <5″ | 10/5~20/10 | 0.2-0.5mmX45° | Compliant
GW22-038-SWIR | GW22-038-SWIR | 680.00 | 38.10 | 10.00 | SWIR AR @900~1700nm | UV Fused silica | +0.0/-0.1 | ±0.2 | λ/10@633nm | <5″ | 10/5~20/10 | 0.2-0.5mmX45° | Compliant
GW22-050-SWIR | GW22-050-SWIR | 850.00 | 50.00 | 10.00 | SWIR AR @900~1700nm | UV Fused silica | +0.0/-0.1 | ±0.2 | λ/10@633nm | <5″ | 10/5~20/10 | 0.2-0.5mmX45° | Compliant
GW22-050A-SWIR | GW22-050A-SWIR | 850.00 | 50.80 | 10.00 | SWIR AR @900~1700nm | UV Fused silica | +0.0/-0.1 | ±0.2 | λ/10@633nm | <5″ | 10/5~20/10 | 0.2-0.5mmX45° | Compliant