## Brewster Windows_Specification
Product Name | Product code | Price including tax | Major axis(mm) | Minor Axis(mm) | Thickness(mm) | Coating | Material | Dia. Tolerance(mm) | CT tolerance | Parallelism | Surface quality | Bevel | TWE | Brewster angle | RoHS
GW27-010 | GW27-010 | 315.00 | 17.69 | 10.00 | 2.00 | Uncoated | UV Fused silica | +0.0/-0.1 | ±0.2 | <5″ | 20/10 | 0.2~0.5mmX45° | < λ/10@633nm | 55°34'@633nm | Compliant
GW27-012 | GW27-012 | 395.00 | 22.11 | 12.50 | 2.00 | Uncoated | UV Fused silica | +0.0/-0.1 | ±0.2 | <5″ | 20/10 | 0.2~0.5mmX45° | < λ/10@633nm | 55°34'@633nm | Compliant
GW27-016 | GW27-016 | 425.00 | 28.23 | 16.00 | 2.00 | Uncoated | UV Fused silica | +0.0/-0.1 | ±0.2 | <5″ | 20/10 | 0.2~0.5mmX45° | < λ/10@633nm | 55°34'@633nm | Compliant
GW27-020 | GW27-020 | 450.00 | 35.37 | 20.00 | 2.00 | Uncoated | UV Fused silica | +0.0/-0.1 | ±0.2 | <5″ | 20/10 | 0.2~0.5mmX45° | < λ/10@633nm | 55°34'@633nm | Compliant
GW27-025 | GW27-025 | 550.00 | 44.21 | 25.00 | 2.00 | Uncoated | UV Fused silica | +0.0/-0.1 | ±0.2 | <5″ | 20/10 | 0.2~0.5mmX45° | < λ/10@633nm | 55°34'@633nm | Compliant