## Standard Sapphire Window_Specification
Product Name | Product code | Price including tax | Diameter (mm) | Thickness(mm) | Material | Dia. Tolerance(mm) | CT tolerance | Surface figure | Parallelism | Surface quality | Bevel | RoHS | Coating
GW31-003 | GW31-003 | 80.00 | 3.00 | 0.50 | Optical grade sapphire | +0.0/-0.1 | ±0.1 | 1~2λ@633nm | <3′ | 80/50 | 0.2~0.5mmX45° | Compliant | None
GW31-005 | GW31-005 | 95.00 | 5.00 | 0.50 | Optical grade sapphire | +0.0/-0.1 | ±0.1 | 1~2λ@633nm | <3′ | 80/50 | 0.2~0.5mmX45° | Compliant | None
GW31-006 | GW31-006 | 105.00 | 6.30 | 0.50 | Optical grade sapphire | +0.0/-0.1 | ±0.1 | 1~2λ@633nm | <3′ | 80/50 | 0.2~0.5mmX45° | Compliant | None
GW31-008 | GW31-008 | 115.00 | 8.00 | 1.00 | Optical grade sapphire | +0.0/-0.1 | ±0.1 | 1~2λ@633nm | <3′ | 80/50 | 0.2~0.5mmX45° | Compliant | None
GW31-010 | GW31-010 | 135.00 | 10.00 | 1.00 | Optical grade sapphire | +0.0/-0.1 | ±0.1 | 1~2λ@633nm | <3′ | 80/50 | 0.2~0.5mmX45° | Compliant | None
GW31-012 | GW31-012 | 155.00 | 12.50 | 1.00 | Optical grade sapphire | +0.0/-0.1 | ±0.1 | 1~2λ@633nm | <3′ | 80/50 | 0.2~0.5mmX45° | Compliant | None
GW31-020 | GW31-020 | 190.00 | 20.00 | 1.00 | Optical grade sapphire | +0.0/-0.1 | ±0.1 | 1~2λ@633nm | <3′ | 80/50 | 0.2~0.5mmX45° | Compliant | None
GW31-025 | GW31-025 | 225.00 | 25.00 | 1.00 | Optical grade sapphire | +0.0/-0.1 | ±0.1 | 1~2λ@633nm | <3′ | 80/50 | 0.2~0.5mmX45° | Compliant | None